## Index
Space-group determination spreadsheet - Version 17th November 2016. © H. D. Flack
Index to space-group determination tables
Observed Bravais-lattice type
aP | anorthic (triclinic) primitive
mP | monoclinic primitive
mS | monoclinic side-centred
oP | orthorhombic primitive
oS | orthorhombic side-centred
oF | orthorhombic face-centred
oI | orthorhombic body-centred
hR | hexagonal rhombohedral
tP | tetragonal primitive
tI | tetragonal body-centred
hP | hexagonal primitive
cP | cubic primitive
cF | cubic face-centred
cI | cubic body-centred
α, β, …, T and Z codes are given at the foot of each sheet.
Sohncke space groups are typeset in bold.
Codes used for indicating reflection conditons together with their full interpretation
|  | Code | Full interpretation
|  | h | h = 2n
|  | k | k= 2n
|  | l | l = 2n
|  | h + k | h + k = 2n
|  | k + l | k + l = 2n
|  | h + l | h + l = 2n
|  | h + k+ l | h + k+ l = 2n
|  | h +k, h+ l, k + l | h + k =2n and h + l =2n and k + l =2n
|  | h,k | h = 2n and k = 2n
|  | h,l | h = 2n and l = 2n
|  | k,l | k = 2n and l = 2n
|  | h+k=4n,h,k | h + k = 4n and h = 2n and k = 2n
|  | h+l=4n,h,l | h + l = 4n and h = 2n and l = 2n
|  | k+l=4n,k,l | k + l = 4n and k = 2n and l = 2n
|  | h + l = 3n, l | h + l = 3n and l = 2n
|  | -h + l = 3n, l | -h + l = 3n and l = 2n
|  | h / k | h = 2n or k = 2n
|  | h / l | h = 2n or l = 2n
|  | k / l | k = 2n or l = 2n
|  | h / h + l | h = 2n or h + l = 2n
|  | k / k + l | k = 2n or k + l = 2n
|  | l / h + l | l = 2n or h + l = 2n
|  | l / k + l | l = 2n or k + l = 2n
|  | h / h + 2k = 4n | h = 2n or h + 2k = 4n
|  | k / 2h + k = 4n | k = 2n or 2h + k = 4n
|  | h-k=3n, l=3n / h-k=3n±1, l=3n±1 | (h-k=3n and l=3n) or (h-k=3n±1 and l=3n±1)
|  | h=3n, l=3n / h=3n±1, l=3n±1 | (h=3n and l=3n) or (h=3n±1 and l=3n±1)
|  | h=3n, l=6n / h=3n±1, l=6n | (h=3n and l=6n) or (h=3n±1 and l=6n)

## aP
Reflection conditions and possible space groups compatible with an observed Bravais-lattice type aP
Observed Laue class | ----------`1 ----------
Observed crystal class | 1 | `1
Reflection conditions | Space group | Space group
| P 1 (1) | P`1 (2)

## mP
Reflection conditions and possible space groups compatible with an observed Bravais-lattice type mP
|  |  |  | Observed Laue class |  |  | ---------------- 1 2/m 1 -------------------- |  |  | ---------------- 1 1 2/m --------------------- |  |  | ------------`1 ------------
|  |  |  | Observed crystal class |  |  | 1 2 1 | 1 m 1 | 1 2/m 1 | 1 1 2 | 1 1 m | 1 1 2/m | 1 | `1
-- Reflection conditions ---------------------------------------------------------
h0l | hk0 | 0k0 | h00 | 00l | h 0 ±h | h ±h 0 | Space group | Space group | Space group | Space group | Space group | Space group | Space group | Space group
[7 empty] | P121 (3) | P1m1 (6) | P12/m1 (10) | P112 (3) | P11m (6) | P112/m (10) | Za1 P1 (1) | Za1 P`1 (2)
[7 empty] | Ta1 P1 (1) | Ta1 P1 (1) | Ta1 P`1 (2) | Ta2 P1 (1) | Ta2 P1 (1) | Ta2 P`1 (2) | Za2 P1 (1) | Za2 P`1 (2)
[13 empty] | Ta1 P1 (1) | Ta1 P`1 (2)
[13 empty] | Ta2 P1 (1) | Ta2 P`1 (2)
|  |  |  | l | [5 empty] | P1121 (4) |  | P1121/m (11)
|  | k |  |  |  |  | P1211 (4) |  | P121/m1 (11)
| h |  | h |  |  | h |  |  |  |  | P11a (7) | P112/a (13)
| h |  | h | l |  | h | [5 empty] | P1121/a (14)
| k | k |  |  |  | h |  |  |  |  | P11b (7) | P112/b (13)
| k | k |  | l |  | h | [5 empty] | P1121/b (14)
| h+ k | k | h | [7 empty] | P11n (7) | P112/n (13)
| h+ k | k | h | l | [7 empty] | P1121/n (14)
h |  |  | h |  | h |  |  | P1a1 (7) | P12/a1 (13)
h |  | k | h |  | h |  |  |  | P121/a1 (14)
l |  |  |  | l | h |  |  | P1c1 (7) | P12/c1 (13)
l |  | k |  | l | h |  |  |  | P121/c1 (14)
h+ l |  |  | h | l |  |  |  | P1n1 (7) | P12/n1 (13)
h+ l |  | k | h | l |  |  |  |  | P121/n1 (14)
Za1 - a single crystal with an aP Bravais-lattice type with specialized metric αaP = γaP = 90° (1 2/m 1)
Basis transformation from mP to aP: aaP = amP, baP = bmP, caP = cmP
Ta1 - like Za1 but for a twinned crystal
Za2 - a single crystal with an aP Bravais-lattice type with specialized metric αaP = βaP = 90° (1 1 2/m)
Basis transformation from mP to aP: aaP = amP, baP = bmP, caP = cmP
Ta2 - like Za2 but for a twinned crystal

## mS
Reflection conditions and possible space groups compatible with an observed Bravais-lattice type mS
[11 empty] | Observed Laue class |  |  | -------------- 1 2/m 1 -------------------- |  |  | ---------------- 1 1 2/m ------------------- |  |  | -----------`1 --------------
[11 empty] | Observed crystal class |  |  | 1 2 1 | 1 m 1 | 1 2/m 1 | 1 1 2 | 1 1 m | 1 1 2/m | 1 | `1
Bravais type | -- Reflection conditions ------------------------------------------------------------------------------------------------------------------------------------
| hkl | h0l | 0kl | hk0 | h ±h l | h k ±k | h k ±h | 0k0 | h00 | 00l | 0 k ±k | h 0 ±h | h ±h 0 | Space group | Space group | Space group | Space group | Space group | Space group | Space group | Space group
mC | h + k | h | k | h + k |  | h + k | h + k | k | h |  | k | h |  | C121 (5) | C1m1 (8) | C12/m1 (12) |  |  |  | Za3 P1 (1) | Za3 P`1 (2)
[14 empty] | Ta3 P1 (1) | Ta3 P1 (1) | Ta3 P`1 (2) |  |  |  | Ta3 P1 (1) | Ta3 P`1 (2)
mC | h + k | h, l | k | h + k |  | h + k | h + k | k | h | l | k | h |  |  | C1c1 (9) | C12/c1 (15)
mA | k+ l | l | k + l | k | h+ l |  | h + k | k |  | l |  | h | h | A121 (5) | A1m1 (8) | A12/m1 (12) | A112 (5) | A11m (8) | A112/m (12) | Za3 P1 (1) | Za3 P`1 (2)
[14 empty] | Ta3 P1 (1) | Ta3 P1 (1) | Ta3 P`1 (2) | Ta4 P1 (1) | Ta4 P1 (1) | Ta4 P`1 (2) | Za4 P1 (1) | Za4 P`1 (2)
[20 empty] | Ta3 P1 (1) | Ta3 P`1 (2)
[20 empty] | Ta4 P1 (1) | Ta4 P`1 (2)
mA | k+ l | l | k + l | h,k | h+ l |  | h + k | k | h | l |  | h | h |  |  |  |  | A11a (9) | A112/a (15)
mA | k+ l | h, l | k + l | k | h+ l |  | h + k | k | h | l |  | h | h |  | A1n1 (9) | A12/n1 (15)
mB | h + l | h+ l | l | h | h + l | h + k |  |  | h | l | k |  | h |  |  |  | B112 (5) | B11m (8) | B112/m (12) | Za4 P1 (1) | Za4 P`1 (2)
[17 empty] | Ta4 P1 (1) | Ta4 P1 (1) | Ta4 P`1 (2) | Ta4 P1 (1) | Ta4 P`1 (2)
mB | h + l | h+ l | l | h,k | h + l | h + k |  | k | h | l | k |  | h |  |  |  |  | B11n (9) | B112/n (15)
mI | h + k + l | h+ l | k + l | h + k | l | k | h | k | h | l |  |  |  | I121 (5) | I1m1 (8) | I12/m1 (12) | I112 (5) | I11m (8) | I112/m (12) | Za3 P1 (1) | Za3 P`1 (2)
[14 empty] | Ta3 P1 (1) | Ta3 P1 (1) | Ta3 P`1 (2) | Ta4 P1 (1) | Ta4 P1 (1) | Ta4 P`1 (2) | Za4 P1 (1) | Za4 P`1 (2)
[20 empty] | Ta3 P1 (1) | Ta3 P`1 (2)
[20 empty] | Ta4 P1 (1) | Ta4 P`1 (2)
mI | h + k + l | h+ l | k + l | h,k | l | k | h | k | h | l |  |  | h |  |  |  |  | I11b (9) | I112/b (15)
mI | h + k + l | h, l | k + l | h + k | l | k | h | k | h | l |  | h |  |  | I1a1 (9) | I12/a1 (15)
Za3 - a single crystal with an aP Bravais-lattice type with specialized metric aaP = baP, αaP = βaP (1 2/m 1 )
Basis transformation from mC to aP: aaP = ½amC - ½bmC, baP = ½amC + ½bmC, caP = cmC
Ta3 - like Za3 but for a twinned crystal
Za4 - a single crystal with an aP Bravais-lattice type with specialized metric baP = caP, βaP = γaP (1 1 2/m)
Basis transformation from mA to aP: aaP = amA, baP = ½bmA - ½cmA , caP = ½bmA + ½cmA
Ta4 - like Za4 but for a twinned crystal

## oP
Reflection conditions and possible space groups compatible with an observed Bravais-lattice type oP
[6 empty] | Observed Laue class |  |  | ------------------------------------------- mmm ----------------------------------------------- |  |  |  |  | ---------------------- 2/m 1 1 -------------------------- |  |  | --------------------- 1 2/m 1 ---------------------------- |  |  | --------------------- 1 1 2/m --------------------------
[6 empty] | Observed crystal class |  |  | 222 | 2mm | m2m | mm2 | mmm | 2 1 1 | m 1 1 | 2/m 1 1 | 1 2 1 | 1 m 1 | 1 2/m 1 | 1 1 2 | 1 1 m | 1 1 2/m
-- Reflection conditions -----------------------------------------------------------------------------------
0kl | h0l | hk0 | h00 | 0k0 | 00l | 0 k ±k | h 0 ±h | h ±h 0 | Space group | Space group | Space group | Space group | Space group | Space group | Space group | Space group | Space group | Space group | Space group | Space group | Space group | Space group
[9 empty] | P222 (16) | P2mm (25) | Pm2m (25) | Pmm2 (25) | Pmmm (47) | Zm3 P211 (3) | Zm3 Pm11 (6) | Zm3 P2/m11 (10) | Zm1 P121 (3) | Zm1 P1m1 (6) | Zm1 P12/m1 (10) | Zm2 P112 (3) | Zm2 P11m (6) | Zm2 P112/m (10)
[9 empty] | Tm1 P121 (3) | Tm3 P211 (3) | Tm1 P121 (3) | Tm2 P112 (3) | Tm1 P12/m1 (10) | Tm3 P211 (3) | Tm3 Pm11 (6) | Tm3 P2/m11 (10) | Tm1 P121 (3) | Tm1 P1m1 (6) | Tm1 P12/m1 (10) | Tm2 P112 (3) | Tm2 P11m (6) | Tm2 P112/m (10)
[9 empty] | Tm2 P112 (3) | Tm1 P1m1 (6) | Tm2 P11m (6) | Tm1 P1m1 (6) | Tm2 P112/m (10)
[9 empty] | Tm3 P211 (3) | Tm2 P11m (6) | Tm3 Pm11 (6) | Tm3 Pm11 (6) | Tm3 P2/m11 (10)
[5 empty] | l |  |  |  | P2221 (17) |  |  | Tm2 P1121 (4) | Tm2 P1121/m (11) | [6 empty] | Zm2 P1121 (4) |  | Zm2 P1121/m (11)
[9 empty] | Tm2 P1121 (4) | [10 empty] | Tm2 P1121 (4) |  | Tm2 P1121/m (11)
|  |  |  | k |  |  |  |  | P2212 (17) |  | Tm1 P1211 (4) |  | Tm1 P121/m1 (11) |  |  |  | Zm1 P1211 (4) |  | Zm1 P121/m1 (11)
[9 empty] | Tm1 P1211 (4) | [7 empty] | Tm1 P1211 (4) |  | Tm1 P121/m1 (11)
|  |  |  | k | l |  |  |  | P22121 (18)
|  |  | h | [5 empty] | P2122 (17) | Tm3 P2111 (4) |  |  | Tm3 P21/m11 (11) | Zm3 P2111 (4) |  | Zm3 P21/m11 (11)
[9 empty] | Tm3 P2111 (4) |  |  |  |  | Tm3 P2111 (4) |  | Tm3 P21/m11 (11)
|  |  | h |  | l |  |  |  | P21221 (18)
|  |  | h | k |  |  |  |  | P21212 (18)
|  |  | h | k | l |  |  |  | P212121 (19)
|  | h | h |  |  |  |  | h |  | P21ma (26) | Pm2a (28) |  | Pmma (51) | [7 empty] | Zm2 P11a (7) | Zm2 P112/a (13)
[10 empty] | Tm2 P11a (7) | Tm2 P11a (7) |  | Tm2 P112/a (13) | [7 empty] | Tm2 P11a (7) | Tm2 P112/a (13)
|  | h | h |  | l |  |  | h |  |  |  |  | Tm2 P1121/a (14) | [8 empty] | Zm2 P1121/a (14)
Tm2 P1121/a (14)
|  | k |  | k |  |  |  | h |  | P2mb (28) | Pm21b (26) |  | Pmmb (51) | [7 empty] | Zm2 P11b (7) | Zm2 P112/b (13)
[10 empty] | Tm2 P11b (7) | Tm2 P11b (7) |  | Tm2 P112/b (13) | [7 empty] | Tm2 P11b (7) | Tm2 P112/b (13)
|  | k |  | k | l |  |  | h |  |  |  |  | Tm2 P1121/b (14) | [8 empty] | Zm2 P1121/b (14)
Tm2 P1121/b (14)
|  | h + k | h | k | [5 empty] | P21mn (31) | Pm21n (31) |  | Pmmn (59) | [7 empty] | Zm2 P11n (7) | Zm2 P112/n (13)
[10 empty] | Tm2 P11n (7) | Tm2 P11n (7) |  | Tm2 P112/n (13) | [7 empty] | Tm2 P11n (7) | Tm2 P112/n (13)
|  | h + k | h | k | l | [7 empty] | Tm2 P1121/n (14) | [8 empty] | Zm2 P1121/n (14)
Tm2 P1121/n (14)
| h |  | h |  |  |  | h |  |  | P21am (26) |  | Pma2 (28) | Pmam (51) |  |  |  |  | Zm1 P1a1 (7) | Zm1 P12/a1 (13)
[10 empty] | Tm1 P1a1 (7) |  | Tm1 P1a1 (7) | Tm1 P12/a1 (13) |  |  |  |  | Tm1 P1a1 (7) | Tm1 P12/a1 (13)
| h |  | h | k |  |  | h | [5 empty] | Tm1 P121/a1 (14) | [5 empty] | Zm1 P121/a1 (14)
Tm1 P121/a1 (14)
| h | h | h |  |  |  | h | h |  | P2aa (27) |  |  | Pmaa (49)
| h | k | h | k |  |  | h | h |  | P21ab (29) |  |  | Pmab (57)
| h | h + k | h | k |  |  | h |  |  | P2an (30) |  |  | Pman (53)
| l |  |  |  | l |  | h |  |  | P2cm (28) |  | Pmc21 (26) | Pmcm (51) |  |  |  |  | Zm1 P1c1 (7) | Zm1 P12/c1 (13)
[10 empty] | Tm1 P1c1 (7) |  | Tm1 P1c1 (7) | Tm1 P12/c1 (13) |  |  |  |  | Tm1 P1c1 (7) | Tm1 P12/c1 (13)
| l |  |  | k | l |  | h | [5 empty] | Tm1 P121/c1 (14) | [5 empty] | Zm1 P121/c1 (14)
Tm1 P121/c1 (14)
| l | h | h |  | l |  | h | h |  | P21ca (29) |  |  | Pmca (57)
| l | k |  | k | l |  | h | h |  | P2cb (32) |  |  | Pmcb (55)
| l | h + k | h | k | l |  | h |  |  | P21cn (33) |  |  | Pmcn (62)
| h+ l |  | h |  | l |  |  |  |  | P21nm (31) |  | Pmn21 (31) | Pmnm (59) |  |  |  |  | Zm1 P1n1 (7) | Zm1 P12/n1 (13)
[10 empty] | Tm1 P1n1 (7) |  | Tm1 P1n1 (7) | Zm1 P12/n1 (13) |  |  |  |  | Tm1 P1n1 (7) | Tm1 P12/n1 (13)
| h+ l |  | h | k | l | [7 empty] | Tm1 P121/n1 (14) | [5 empty] | Zm1 P121/n1 (14)
Tm1 P121/n1 (14)
| h+ l | h | h |  | l |  |  | h |  | P2na (30) |  |  | Pmna (53)
| h+ l | k | h | k | l |  |  | h |  | P21nb (33) |  |  | Pmnb (62)
| h+ l | h + k | h | k | l |  |  |  |  | P2nn (34) |  |  | Pmnn (58)
k |  |  |  | k |  | k |  |  |  |  | Pb21m (26) | Pbm2 (28) | Pbmm (51) |  | Zm3 Pb11 (7) | Zm3 P2/b11 (13)
[11 empty] | Tm3 Pb11 (7) | Tm3 Pb11 (7) | Tm3 P2/b11 (13) |  | Tm3 Pb11 (7) | Tm3 P2/b11 (13)
k |  |  | h | k |  | k | [6 empty] | Tm3 P21/b11 (14) |  |  | Zm3 P21/b11 (14)
Tm3 P21/b11 (14)
k |  | h | h | k |  | k |  | h |  |  | Pb21a (29) |  | Pbma (57)
k |  | k |  | k |  | k |  | h |  |  | Pb2b (27) |  | Pbmb (49)
k |  | h + k | h | k |  | k |  |  |  |  | Pb2n (30) |  | Pbmn (53)
k | h |  | h | k |  | k | h |  |  |  |  | Pba2 (32) | Pbam (55)
k | h | h | h | k |  | k | h | h |  |  |  |  | Pbaa (54)
k | h | k | h | k |  | k | h | h |  |  |  |  | Pbab (54)
k | h | h + k | h | k |  | k | h | [5 empty] | Pban (50)
k | l |  |  | k | l | k | h |  |  |  |  | Pbc21 (29) | Pbcm (57)
k | l | h | h | k | l | k | h | h |  |  |  |  | Pbca (61)
k | l | k |  | k | l | k | h | h |  |  |  |  | Pbcb (54)
k | l | h + k | h | k | l | k | h | [5 empty] | Pbcn (60)
k | h+ l |  | h | k | l | k | [5 empty] | Pbn21 (33) | Pbnm (62)
k | h+ l | h | h | k | l | k |  | h |  |  |  |  | Pbna (60)
k | h+ l | k | h | k | l | k |  | h |  |  |  |  | Pbnb (56)
k | h+ l | h + k | h | k | l | k | [6 empty] | Pbnn (52)
l |  |  |  |  | l | k |  |  |  |  | Pc2m (28) | Pcm21 (26) | Pcmm (51) |  | Zm3 Pc11 (7) | Zm3 P2/c11 (13)
[11 empty] | Tm3 Pc11 (7) | Tm3 Pc11 (7) | Tm3 P2/c11 (13) |  | Tm3 Pc11 (7) | Tm3 P2/c11 (13)
l |  |  | h |  | l | k | [6 empty] | Tm3 P21/c11 (14) |  |  | Zm3 P21/c11 (14)
Tm3 P21/c11 (14)
l |  | h | h |  | l | k |  | h |  |  |  |  | Pcma (55)
l |  | k |  | k | l | k |  | h |  |  | Pc21b (29) |  | Pcmb (57)
l |  | h + k | h | k | l | k |  |  |  |  | Pc21n (33) |  | Pcmn (62)
l | h |  | h |  | l | k | h |  |  |  |  | Pca21 (29) | Pcam (57)
l | h | h | h |  | l | k | h | h |  |  |  |  | Pcaa (54)
l | h | k | h | k | l | k | h | h |  |  |  |  | Pcab (61)
l | h | h + k | h | k | l | k | h | [5 empty] | Pcan (60)
l | l |  |  |  | l | k | h |  |  |  |  | Pcc2 (27) | Pccm (49)
l | l | h | h |  | l | k | h | h |  |  |  |  | Pcca (54)
l | l | k |  | k | l | k | h | h |  |  |  |  | Pccb (54)
l | l | h + k | h | k | l | k | h | [5 empty] | Pccn (56)
l | h+ l |  | h |  | l | k | [5 empty] | Pcn2 (30) | Pcnm (53)
l | h+ l | h | h |  | l | k |  | h |  |  |  |  | Pcna (50)
l | h+ l | k | h | k | l | k |  | h |  |  |  |  | Pcnb (60)
l | h+ l | h + k | h | k | l | k | [6 empty] | Pcnn (52)
k+ l |  |  |  | k | l | [5 empty] | Pn21m (31) | Pnm21 (31) | Pnmm (59) |  | Zm3 Pn11 (7) | Zm3 P2/n11 (13)
[11 empty] | Tm3 Pn11 (7) | Tm3 Pn11 (7) | Tm3 P2/n11 (13) |  | Tm3 Pn11 (7) | Tm3 P2/n11 (13)
k+ l |  |  | h | k | l | [7 empty] | Tm3 P21/n11 (14) |  |  | Zm3 P21/n11 (14)
Tm3 P21/n11 (14)
k+ l |  | h | h | k | l |  |  | h |  |  | Pn21a (33) |  | Pnma (62)
k+ l |  | k |  | k | l |  |  | h |  |  | Pn2b (30) |  | Pnmb (53)
k+ l |  | h + k | h | k | l | [5 empty] | Pn2n (34) |  | Pnmn (58)
k+ l | h |  | h | k | l |  | h |  |  |  |  | Pna21 (33) | Pnam (62)
k+ l | h | h | h | k | l |  | h | h |  |  |  |  | Pnaa (56)
k+ l | h | k | h | k | l |  | h | h |  |  |  |  | Pnab (60)
k+ l | h | h + k | h | k | l |  | h | [5 empty] | Pnan (52)
k+ l | l |  |  | k | l |  | h |  |  |  |  | Pnc2 (30) | Pncm (53)
k+ l | l | h | h | k | l |  | h | h |  |  |  |  | Pnca (60)
k+ l | l | k |  | k | l |  | h | h |  |  |  |  | Pncb (50)
k+ l | l | h + k | h | k | l |  | h | [5 empty] | Pncn (52)
k+ l | h+ l |  | h | k | l | [6 empty] | Pnn2 (34) | Pnnm (58)
k+ l | h+ l | h | h | k | l |  |  | h |  |  |  |  | Pnna (52)
k+ l | h+ l | k | h | k | l |  |  | h |  |  |  |  | Pnnb (52)
k+ l | h+ l | h + k | h | k | l | [7 empty] | Pnnn (48)
Zm1 - a single crystal with an mP Bravais-lattice type (1 2/m 1) with specialized metric βmP = 90°
Basis transformation from oP to mP: amP = aoP, bmP = boP, cmP = coP
Tm1 - like Zm1 but for a twinned crystal
Zm2 - a single crystal with an mP Bravais-lattice type (1 1 2/m) with specialized metric γmP = 90°
Basis transformation from oP to mP: amP = aoP, bmP = boP, cmP = coP
Tm2 - like Zm2 but for a twinned crystal
Zm3 - a single crystal with an mP Bravais-lattice type (2/m 1 1) with specialized metric αmP = 90°
Basis transformation from oP to mP: amP = aoP, bmP = boP, cmP = coP
Tm3 - like Zm3 but for a twinned crystal

## oS
Reflection conditions and possible space groups compatible with an observed Bravais-lattice type oS
[11 empty] | Observed Laue class |  |  | ------------------------------------------ mmm ------------------------------------------------ |  |  |  |  | --------------------- 2/m 1 1 --------------------------- |  |  | --------------------- 1 2/m 1 ---------------------------- |  |  | ---------------------- 1 1 2/m ---------------------------
[11 empty] | Observed crystal class |  |  | 222 | 2mm | m2m | mm2 | mmm | 2 1 1 | m 1 1 | 2/m 1 1 | 1 2 1 | 1 m 1 | 1 2/m 1 | 1 1 2 | 1 1 m | 1 1 2/m
Bravais type | -- Reflection conditions -------------------------------------------------------------------------------------------------------------------------------------
| hkl | 0kl | h0l | hk0 | h ±h l | h k ±k | h k ±h | h00 | 0k0 | 00l | 0 k ±k | h 0 ±h | h ±h 0 | Space group | Space group | Space group | Space group | Space group | Space group | Space group | Space group | Space group | Space group | Space group | Space group | Space group | Space group
oC | h + k | k | h | h + k |  | h + k | h + k | h | k |  | k | h |  | C222 (21) | C2mm (38) | Cm2m (38) | Cmm2 (35) | Cmmm (65) | Zm9 C211 (5) | Zm9 Cm11 (8) | Zm9 C2/m11 (12) | Zm7 C121 (5) | Zm7 C1m1 (8) | Zm7 C12/m1 (12) | Zm4 P112 (3) | Zm4 P11m (6) | Zm4 P112/m (10)
[14 empty] | Tm4 P112 (3) | Tm9 C211 (5) | Tm7 C121 (5) | Tm4 P112 (3) | Tm4 P112/m (10) | Tm9 C211 (5) | Tm9 Cm11 (8) | Tm9 C2/m11 (12) | Tm7 C121 (5) | Tm7 C1m1 (8) | Tm7 C12/m1 (12) | Tm4 P112 (3) | Tm4 P11m (6) | Tm4 P112/m (10)
[14 empty] | Tm7 C121 (5) | Tm4 P11m (6) | Tm4 P11m (6) | Tm7 C1m1 (8) | Tm7 C12/m1 (12)
[14 empty] | Tm9 C211 (5) | Tm7 C1m1 (8) | Tm9 Cm11 (8) | Tm9 Cm11 (8) | Tm9 C2/m11 (12)
oC | h + k | k | h | h + k |  | h + k | h + k | h | k | l | k | h |  | C2221 (20) |  |  | Tm4 P1121 (4) | Tm4 P1121/m (11) | [6 empty] | Zm4 P1121 (4) |  | Zm4 P1121/m (11)
[14 empty] | Tm4 P1121 (4) | [10 empty] | Tm4 P1121 (4) |  | Tm4 P1121/m (11)
oC | h + k | k | h | h, k |  | h + k | h + k | h | k |  | k | h | h |  | C2me (39) | Cm2e (39) |  | Cmme (67) | [7 empty] | Zm4 P11n (7) | Zm4 P112/n (13)
[15 empty] | Tm4 P11n (7) | Tm4 P11n (7) |  | Tm4 P112/n (13) | [7 empty] | Tm4 P11n (7) | Tm4 P112/n (13)
oC | h + k | k | h | h, k |  | h + k | h + k | h | k | l | k | h | h |  |  |  |  | Tm4 P1121/n (14) | [8 empty] | Zm4 P1121/n (14)
Tm4 P1121/n (14)
oC | h + k | k | h | h+k=4n |  | h + k | h + k | h = 4n | k = 4n |  | k | h | h |  | Tm4 P11b (7) | Tm4 P11b (7) |  | Tm4 P112/b (13) | [7 empty] | Zm4 P11b (7) | Zm4 P112/b (13)
[26 empty] | Tm4 P11b (7) | Tm4 P112/b (13)
oC | h + k | k | h | h-k=4n |  | h + k | h + k | h = 4n | k = 4n |  | k | h | h |  | Tm4 P11a (7) | Tm4 P11a (7) |  | Tm4 P112/a (13) | [7 empty] | Zm4 P11a (7) | Zm4 P112/a (13)
[26 empty] | Tm4 P11a (7) | Tm4 P112/a (13)
oC | h + k | k | h | h+k=4n |  | h + k | h + k | h = 4n | k = 4n | l | k | h | h |  |  |  |  | Tm4 P1121/b (14) | [8 empty] | Zm4 P1121/b (14)
Tm4 P1121/b (14)
oC | h + k | k | h | h-k=4n |  | h + k | h + k | h = 4n | k = 4n | l | k | h | h |  |  |  |  | Tm4 P1121/a (14) | [8 empty] | Zm4 P1121/a (14)
Tm4 P1121/a (14)
oC | h + k | k | h, l | h + k |  | h + k | h + k | h | k | l | k | h |  |  | C2cm (40) |  | Cmc21 (36) | Cmcm (63) |  |  |  |  | Zm7 C1c1 (9) | Zm7 C12/c1 (15)
[15 empty] | Tm7 C1c1 (9) |  | Tm7 C1c1 (9) | Tm7 C12/c1 (15) |  |  |  |  | Tm7 C1c1 (9) | Tm7 C12/c1 (15)
oC | h + k | k | h, l | h, k |  | h + k | h + k | h | k | l | k | h | h |  | C2ce (41) |  |  | Cmce (64)
oC | h + k | k, l | h | h + k |  | h + k | h + k | h | k | l | k | h |  |  |  | Cc2m (40) | Ccm21 (36) | Ccmm (63) |  | Zm9 Cn11 (9) | Zm9 C2/n11 (15)
[16 empty] | Tm9 Cn11 (9) | Tm9 Cn11 (9) | Tm9 C2/n11 (15) |  | Tm9 Cn11 (9) | Tm9 C2/n11 (15)
oC | h + k | k, l | h | h, k |  | h + k | h + k | h | k | l | k | h | h |  |  | Cc2e (41) |  | Ccme (64)
oC | h + k | k, l | h, l | h + k |  | h + k | h + k | h | k | l | k | h |  |  |  |  | Ccc2 (37) | Cccm (66)
oC | h + k | k, l | h, l | h, k |  | h + k | h + k | h | k | l | k | h | h |  |  |  |  | Ccce (68)
oB | h+ l | l | h+ l | h | h+ l | h + k |  | h |  | l | k |  | h | B222 (21) | B2mm (38) | Bm2m (35) | Bmm2 (38) | Bmmm (65) | Zm9 B211 (5) | Zm9 Bm11 (8) | Zm9 B2/m11 (12) | Zm6 P121 (3) | Zm6 P1m1 (6) | Zm6 P12/m1 (10) | Zm8 B112 (5) | Zm8 B11m (8) | Zm8 B112/m (12)
[14 empty] | Tm6 P121 (3) | Tm9 B211 (5) | Tm6 P121 (3) | Tm8 B112 (5) | Tm6 P12/m1 (10) | Tm9 B211 (5) | Tm9 Bm11 (8) | Tm9 B2/m11 (12) | Tm6 P121 (3) | Tm6 P1m1 (6) | Tm6 P12/m1 (10) | Tm8 B112 (5) | Tm8 B11m (8) | Tm8 B112/m (12)
[14 empty] | Tm8 B112 (5) | Tm6 P1m1 (6) | Tm8 B11m (8) | Tm6 P1m1 (6) | Tm8 B112/m (12)
[14 empty] | Tm9 B211 (5) | Tm8 B11m (8) | Tm9 Bm11 (8) | Tm9 Bm11 (8) | Tm9 B2/m11 (12)
oB | h+ l | l | h+ l | h | h+ l | h + k |  | h | k | l | k |  | h | B2212 (20) |  | Tm6 P1211 (4) |  | Tm6 P121/m1 (11) |  |  |  | Zm6 P1211 (4) |  | Zm6 P121/m1 (11)
[14 empty] | Tm6 P1211 (4) | [7 empty] | Tm6 P1211 (4) |  | Tm6 P121/m1 (11)
oB | h+ l | l | h+ l | h, k | h+ l | h + k |  | h | k | l | k |  | h |  | B2mb (40) | Bm21b (36) |  | Bmmb (63) | [7 empty] | Zm8 B11n (9) | Zm8 B112/n (15)
[15 empty] | Tm8 B11n (9) | Tm8 B11n (9) |  | Tm8 B112/n (15) | [7 empty] | Tm8 B11n (9) | Tm8 B112/n (15)
oB | h+ l | l | h, l | h | h+ l | h + k |  | h |  | l | k | h | h |  | B2em (39) |  | Bme2 (39) | Bmem (67) |  |  |  |  | Zm6 P1n1 (7) | Zm6 P12/n1 (13)
[15 empty] | Tm6 P1n1 (7) |  | Tm6 P1n1 (7) | Tm6 P12/n1 (13) |  |  |  |  | Tm6 P1n1 (7) | Tm6 P12/n1 (13)
oB | h+ l | l | h, l | h | h+ l | h + k |  | h | k | l | k | h | h |  |  |  |  | Tm6 P121/n1 (14) | [5 empty] | Zm6 P121/n1 (14)
Tm6 P121/n1 (14)
oB | h+ l | l | h, l | h, k | h+ l | h + k |  | h | k | l | k | h | h |  | B2eb (41) |  |  | Bmeb (64)
oB | h+ l | l | h+l=4n | h | h+ l | h + k |  | h = 4n |  | l = 4n | k | h | h |  | Tm6 P1a1 (7) |  | Tm6 P1a1 (7) | Tm6 P12/a1 (13) |  |  |  |  | Zm6 P1a1 (7) | Zm6 P12/a1 (13)
[23 empty] | Tm6 P1a1 (7) | Tm6 P12/a1 (13)
oB | h+ l | l | h-l=4n | h | h+ l | h + k |  | h = 4n |  | l = 4n | k | h | h |  | Tm6 P1c1 (7) |  | Tm6 P1c1 (7) | Tm6 P12/c1 (13) |  |  |  |  | Zm6 P1c1 (7) | Zm6 P12/c1 (13)
[23 empty] | Tm6 P1c1 (7) | Tm6 P12/c1 (13)
oB | h+ l | l | h+l=4n | h | h+ l | h + k |  | h = 4n | k | l = 4n | k | h | h |  |  |  |  | Tm6 P121/a1 (14) | [5 empty] | Zm6 P121/a1 (14)
Tm6 P121/a1 (14)
oB | h+ l | l | h-l=4n | h | h+ l | h + k |  | h = 4n | k | l = 4n | k | h | h |  |  |  |  | Tm6 P121/c1 (14) | [5 empty] | Zm6 P121/c1 (14)
Tm6 P121/c1 (14)
oB | h+ l | k, l | h+ l | h | h+ l | h + k |  | h | k | l | k |  | h |  |  | Bb21m (36) | Bbm2 (40) | Bbmm (63) |  | Zm9 Bb11 (9) | Zm9 B2/b11 (15)
[16 empty] | Tm9 Bb11 (9) | Tm9 Bb11 (9) | Tm9 B2/b11 (15) |  | Tm9 Bb11 (9) | Tm9 B2/b11 (15)
oB | h+ l | k, l | h+ l | h, k | h+ l | h + k |  | h | k | l | k |  | h |  |  | Bb2b (37) |  | Bbmb (66)
oB | h+ l | k, l | h, l | h | h+ l | h + k |  | h | k | l | k | h | h |  |  |  | Bbe2 (41) | Bbem (64)
oB | h+ l | k, l | h, l | h, k | h+ l | h + k |  | h | k | l | k | h | h |  |  |  |  | Bbeb (68)
oA | k+ l | k+ l | l | k | h+ l |  | h + k |  | k | l |  | h | h | A222 (21) | A2mm (35) | Am2m (38) | Amm2 (38) | Ammm (65) | Zm5 P211 (3) | Zm5 Pm11 (6) | Zm5 P2/m11 (10) | Zm7 A121 (5) | Zm7 A1m1 (8) | Zm7 A12/m1 (12) | Zm8 A112 (5) | Zm8 A11m (8) | Zm8 A112/m (12)
[14 empty] | Tm5 P211 (3) | Tm5 P211 (3) | Tm7 A121 (5) | Tm8 A112 (5) | Tm5 P2/m11 (10) | Tm5 P211 (3) | Tm5 Pm11 (6) | Tm5 P2/m11 (10) | Tm7 A121 (5) | Tm7 A1m1 (8) | Tm7 A12/m1 (12) | Tm8 A112 (5) | Tm8 A11m (8) | Tm8 A112/m (12)
[14 empty] | Tm7 A121 (5) | Tm7 A1m1 (8) | Tm5 Pm11 (6) | Tm5 Pm11 (6) | Tm7 A12/m1 (12)
[14 empty] | Tm8 A112 (5) | Tm8 A11m (8) | Tm8 A11m (8) | Tm7 A1m1 (8) | Tm8 A112/m (12)
oA | k+ l | k+ l | l | k | h+ l |  | h + k | h | k | l |  | h | h | A2122 (20) | Tm5 P2111 (4) |  |  | Tm5 P21/m11 (11) | Zm5 P2111 (4) |  | Zm5 P21/m11 (11)
[14 empty] | Tm5 P2111 (4) |  |  |  |  | Tm5 P2111 (4) |  | Tm5 P21/m11 (11)
oA | k+ l | k+ l | l | h, k | h+ l |  | h + k | h | k | l |  | h | h |  | A21ma (36) | Am2a (40) |  | Amma (63) | [7 empty] | Zm8 A11a (9) | Zm8 A112/a (15)
[15 empty] | Tm8 A11a (9) | Tm8 A11a (9) |  | Tm8 A112/a (15) | [7 empty] | Tm8 A11a (9) | Tm8 A112/a (15)
oA | k+ l | k+ l | h, l | k | h+ l |  | h + k | h | k | l |  | h | h |  | A21am (36) |  | Ama2 (40) | Amam (63) |  |  |  |  | Zm7 A1n1 (9) | Zm7 A12/n1 (15)
[15 empty] | Tm7 A1n1 (9) |  | Tm7 A1n1 (9) | Tm7 A12/n1 (15) |  |  |  |  | Tm7 A1n1 (9) | Tm7 A12/n1 (15)
oA | k+ l | k+ l | h, l | h, k | h+ l |  | h + k | h | k | l |  | h | h |  | A2aa (37) |  |  | Amaa (66)
oA | k+ l | k, l | l | k | h+ l |  | h + k |  | k | l | k | h | h |  |  | Ae2m (39) | Aem2 (39) | Aemm (67) |  | Zm5 Pn11 (7) | Zm5 P2/n11 (13)
[16 empty] | Tm5 Pn11 (7) | Tm5 Pn11 (7) | Tm5 P2/n11 (13) |  | Tm5 Pn11 (7) | Tm5 P2/n11 (13)
oA | k+ l | k, l | l | k | h+ l |  | h + k | h | k | l | k | h | h |  |  |  |  | Tm5 P21/n11 (14) |  |  | Zm5 P21/n11 (14)
Tm5 P21/n11 (14)
oA | k+ l | k, l | l | h, k | h+ l |  | h + k | h | k | l | k | h | h |  |  | Ae2a (41) |  | Aema (64)
oA | k+ l | k, l | h, l | k | h+ l |  | h + k | h | k | l | k | h | h |  |  |  | Aea2 (41) | Aeam (64)
oA | k+ l | k, l | h, l | h, k | h+ l |  | h + k | h | k | l | k | h | h |  |  |  |  | Aeaa (68)
oA | k+ l | k+l=4n | l | k | h+ l |  | h + k |  | k = 4n | l = 4n | k | h | h |  |  | Tm5 Pc11 (7) | Tm5 Pc11 (7) | Tm5 P2/c11 (13) |  | Zm5 Pc11 (7) | Zm5 P2/c11 (13)
[20 empty] | Tm5 Pc11 (7) | Tm5 P2/c11 (13)
oA | k+ l | k-l=4n | l | k | h+ l |  | h + k |  | k = 4n | l = 4n | k | h | h |  |  | Tm5 Pb11 (7) | Tm5 Pb11 (7) | Tm5 P2/b11 (13) |  | Zm5 Pb11 (7) | Zm5 P2/b11 (13)
[20 empty] | Tm5 Pb11 (7) | Tm5 P2/b11 (13)
oA | k+ l | k+l=4n | l | k | h+ l |  | h + k | h | k = 4n | l = 4n | k | h | h |  |  |  |  | Tm5 P21/c11 (14) |  |  | Zm5 P21/c11 (14)
Tm5 P21/c11 (14)
oA | k+ l | k-l=4n | l | k | h+ l |  | h + k | h | k = 4n | l = 4n | k | h | h |  |  |  |  | Tm5 P21/b11 (14) |  |  | Zm5 P21/b11 (14)
Tm5 P21/b11 (14)
Zm4 - a single crystal with an mP Bravais-lattice type (1 1 2/m) with specialized metric bmP = amP
Basis transformation from oC to mP: amP = ½aoC - ½boC, bmP = ½aoC + ½boC, cmP = coC
Tm4 - like Zm4 but for a twinned crystal
Zm5 - a single crystal with an mP Bravais-lattice type (2/m 1 1) with specialized metric bmP = cmP
Basis transformation from oA to mP: amP = aoA, bmP = ½boA - ½coA, cmP = ½boA + ½coA
Tm5 - like Zm5 but for a twinned crystal
Zm6 - a single crystal with an mP Bravais-lattice type (1 2/m 1) with specialized metric amP = cmP
Basis transformation from oB to mP: amP = ½aoB + ½coB, bmP = boB, cmP = ½aoB - ½coB
Tm6 - like Zm6 but for a twinned crystal
Zm7 - a single crystal with an mS Bravais-lattice type (1 2/m 1) with specialized metric βmS = 90°
Basis transformation from oS to mS: amS = aoS, bmS = boS, cmS = coS
Tm7 - like Zm7 but for a twinned crystal
Zm8 - a single crystal with an mS Bravais-lattice type (1 1 2/m) with specialized metric γmS = 90°
Basis transformation from oS to mS: amS = aoS, bmS = boS, cmS = coS
Tm8 - like Zm8 but for a twinned crystal
Zm9 - a single crystal with an mS Bravais-lattice type (2/m 1 1) with specialized metric αmS = 90°
Basis transformation from oS to mS: amS = aoS, bmS = boS, cmS = coS
Tm9 - like Zm9 but for a twinned crystal

## oF
Reflection conditions and possible space groups compatible with an observed Bravais-lattice type oF
[10 empty] | Observed Laue class |  |  | ------------------------------------------- mmm -------------------------------------------------- |  |  |  |  | ---------------------- 2/m 1 1 ---------------------------- |  |  | ---------------------- 1 2/m 1 ---------------------------- |  |  | ----------------------- 1 1 2/m -----------------------------
[10 empty] | Observed crystal class |  |  | 222 | 2mm | m2m | mm2 | mmm | 2 1 1 | m 1 1 | 2/m 1 1 | 1 2 1 | 1 m 1 | 1 2/m 1 | 1 1 2 | 1 1 m | 1 1 2/m
-- Reflection conditions --------------------------------------------------------------------------------------------------------------------------------------------------------------------------------------
hkl | 0kl | h0l | hk0 | h k ±k | h k ±h | h ±h l | h00 | 0k0 | 00l | 0 k ±k | h 0 ±h | h ±h 0 | Space group | Space group | Space group | Space group | Space group | Space group | Space group | Space group | Space group | Space group | Space group | Space group | Space group | Space group
h + k, h + l, k + l | k, l | h, l | h, k | h+ k | h+ k | h+ l | h | k | l | k | h | h | F222 (22) | F2mm (42) | Fm2m (42) | Fmm2 (42) | Fmmm (69) | Zm12 B211 (5) | Zm12 Bm11 (8) | Zm12 B2/m11 (12) | Zm11 C121 (5) | Zm11 C1m1 (8) | Zm11 C12/m1 (12) | Zm10 A112 (5) | Zm10 A11m (8) | Zm10 A112/m (12)
[13 empty] | Tm10 A112 (5) | Tm12 B211 (5) | Tm11 C121 (5) | Tm10 A112 (5) | Tm10 A112/m (12) | Tm12 B211 (5) | Tm12 Bm11 (8) | Tm12 B2/m11 (12) | Tm11 C121 (5) | Tm11 C1m1 (8) | Tm11 C12/m1 (12) | Tm10 A112 (5) | Tm10 A11m (8) | Tm10 A112/m (12)
[13 empty] | Tm11 C121 (5) | Tm10 A11m (8) | Tm10 A11m (8) | Tm11 C1m1 (8) | Tm11 C12/m1 (12)
[13 empty] | Tm12 B211 (5) | Tm11 C1m1 (8) | Tm12 Bm11 (8) | Tm12 Bm11 (8) | Tm12 B2/m11 (12)
h + k, h + l, k + l | k, l | h, l | h+ k = 4n, h, k | h+ k | h+ k | h+ l | h = 4n | k = 4n | l | k | h | h |  | Tm10 A11a (9) | Tm10 A11a (9) |  | Tm10 A112/a (15) | [7 empty] | Zm10 A11a (9) | Zm10 A112/a (15)
[25 empty] | Tm10 A11a (9) | Tm10 A112/a (15)
h + k, h + l, k + l | k, l | h+ l = 4n, h, l | h, k | h+ k | h+ k | h+ l | h = 4n | k | l = 4n | k | h | h |  | Tm11 C1c1 (9) |  | Tm11 C1c1 (9) | Tm11 C12/c1 (15) |  |  |  |  | Zm11 C1c1 (9) | Zm11 C12/c1 (15)
[22 empty] | Tm11 C1c1 (9) | Tm11 C12/c1 (15)
h + k, h + l, k + l | k, l | h+ l = 4n, h, l | h+ k = 4n, h, k | h+ k | h+ k | h+ l | h = 4n | k = 4n | l = 4n | k | h | h |  | F2dd (43)
h + k, h + l, k + l | k+ l = 4n, k, l | h, l | h, k | h+ k | h+ k | h+ l | h | k = 4n | l = 4n | k | h | h |  |  | Tm12 Bb11 (9) | Tm12 Bb11 (9) | Tm12 B2/b11 (15) |  | Zm12 Bb11 (9) | Zm12 B2/b11 (15)
[19 empty] | Tm12 Bb11 (9) | Tm12 B2/b11 (15)
h + k, h + l, k + l | k+ l = 4n, k, l | h, l | h+ k = 4n, h, k | h+ k | h+ k | h+ l | h = 4n | k = 4n | l = 4n | k | h | h |  |  | Fd2d (43)
h + k, h + l, k + l | k+ l = 4n, k, l | h+ l = 4n, h, l | h, k | h+ k | h+ k | h+ l | h = 4n | k = 4n | l = 4n | k | h | h |  |  |  | Fdd2 (43)
h + k, h + l, k + l | k+ l = 4n, k, l | h+ l = 4n, h, l | h+ k = 4n, h, k | h+ k | h+ k | h+ l | h = 4n | k = 4n | l = 4n | k | h | h |  |  |  |  | Fddd (70)
Zm10 - a single crystal with an mS Bravais-lattice type (1 1 2/m) with specialized metric cos(γmA) = -bmA/2amA
Basis transformation from oF to mA: amA = ½aoF - ½boF, bmA = boF, cmA = coF
Tm10 - like Zm10 but for a twinned crystal
Zm11 - a single crystal with an mS Bravais-lattice type ( 1 2/m 1) with specialized metric cos(βmC) = -amC/2cmC
Basis transformation from oF to mC: amC = aoF, bmC = boF, cmC = -½aoF + ½coF
Tm11 - like Zm11 but for a twinned crystal
Zm12 - a single crystal with an mS Bravais-lattice type ( 2/m 1 1 ) with specialized metric cos(αmB) = -cmB/2bmB
Basis transformation from oF to mB: amB = aoF, bmB = ½boF - ½coF, cmB = coF
Tm12 - like Zm12 but for a twinned crystal

## oI
Reflection conditions and possible space groups compatible with an observed Bravais-lattice type oI
[7 empty] | Observed Laue class |  |  | --------------------------------------------- mmm -------------------------------------------------- |  |  |  |  | ---------------------- 2/m 1 1 ---------------------------- |  |  | ----------------------- 1 2/m 1 ------------------------------ |  |  | ----------------------- 1 1 2/m -----------------------------
[7 empty] | Observed crystal class |  |  | 222 | 2mm | m2m | mm2 | mmm | 2 1 1 | m 1 1 | 2/m 1 1 | 1 2 1 | 1 m 1 | 1 2/m 1 | 1 1 2 | 1 1 m | 1 1 2/m
-- Reflection conditions ------------------------------------------------------------------------------------------------
hkl | 0kl | h0l | hk0 | h ±h l | h k ±k | h k ±h | h00 | 0k0 | 00l | Space group | Space group | Space group | Space group | Space group | Space group | Space group | Space group | Space group | Space group | Space group | Space group | Space group | Space group
h + k + l | k+ l | h+ l | h + k | l | h | k | h | k | l | I222 (23) | I2mm (44) | Im2m (44) | Imm2 (44) | Immm (71) | Zm15 B211 (5) | Zm15 Bm11 (8) | Zm15 B2/m11 (12) | Zm14 C121 (5) | Zm14 C1m1 (8) | Zm14 C12/m1 (12) | Zm13 A112 (5) | Zm13 A11m (8) | Zm13 A112/m (12)
[10 empty] | I212121 (24) | Tm15 B211 (5) | Tm14 C121 (5) | Tm13 A112 (5) | Tm13 A112/m (12) | Tm15 B211 (5) | Tm15 Bm11 (8) | Tm15 B2/m11 (12) | Tm14 C121 (5) | Tm14 C1m1 (8) | Tm14 C12/m1 (12) | Tm13 A112 (5) | Tm13 A11m (8) | Tm13 A112/m (12)
[10 empty] | Tm13 A112 (5) | Tm13 A11m (8) | Tm13 A11m (8) | Tm14 C1m1 (8) | Tm14 C12/m1 (12)
[10 empty] | Tm14 C121 (5) | Tm14 C1m1 (8) | Tm15 Bm11 (8) | Tm15 Bm11 (8) | Tm15 B2/m11 (12)
Tm15 B211 (5)
h + k + l | k+ l | h+ l | h, k | l | h | k | h | k | l |  | I2mb (46) | Im2a (46) |  | Imma (74) | [7 empty] | Zm13 A11a (9) | Zm13 A112/a (15)
[11 empty] | Tm13 A11a (9) | Tm13 A11a (9) |  | Immb (74) | [7 empty] | Tm13 A11a (9) | Tm13 A112/a (15)
Tm13 A112/a (15)
h + k + l | k+ l | h, l | h + k | l | h | k | h | k | l |  | I2cm (46) |  | Ima2 (46) | Imam (74) |  |  |  |  | Zm14 C1c1 (9) | Zm14 C12/c1 (15)
[11 empty] | Tm14 C1c1 (9) |  | Tm14 C1c1 (9) | Imcm (74) |  |  |  |  | Tm14 C1c1 (9) | Tm14 C12/c1 (15)
Tm14 C12/c1 (15)
h + k + l | k+ l | h, l | h, k | l | h | k | h | k | l |  | I2cb (45) |  |  | Imcb (72)
h + k + l | k, l | h+ l | h + k | l | h | k | h | k | l |  |  | Ic2m (46) | Ibm2 (46) | Ibmm (74) |  | Zm15 Bb11 (9) | Zm15 B2/b11 (15)
[12 empty] | Tm15 Bb11 (9) | Tm15 Bb11 (9) | Icmm (74) |  | Tm15 Bb11 (9) | Tm15 B2/b11 (15)
Tm15 B2/b11 (15)
h + k + l | k, l | h+ l | h, k | l | h | k | h | k | l |  | Ic2a (45) |  |  | Icma (72)
h + k + l | k, l | h, l | h + k | l | h | k | h | k | l |  |  |  | Iba2 (45) | Ibam (72)
h + k + l | k, l | h, l | h, k | l | h | k | h | k | l |  |  |  |  | Ibca (73)
Icab (73)
Zm13 - a single crystal with an mS Bravais-lattice type (1 1 2/m) with specialized metric cos(γmA) = -amA/bmA
Basis transformation from oI to mA: amA = boI, bmA = -aoI - boI, cmA = coI
Tm13 - like Zm13 but for a twinned crystal
Zm14 - a single crystal with an mS Bravais-lattice type (1 2/m 1) with specialized metric cos(βmC) = -cmC/amC
Basis transformation from oI to mC: amC = -aoI - coI, bmC = boI, cmC = aoI
Tm14 - like Zm14 but for a twinned crystal
Zm15 - a single crystal with an mS Bravais-lattice type (2/m 1 1) with specialized metric cos(αmB) = -bmB/cmB
Basis transformation from oI to mB: amB = aoI , bmB = coI, cmB= -boI - coI
Tm15 - like Zm15 but for a twinned crystal

## hR
Reflection conditions and possible space groups compatible with an observed Bravais-lattice type hR
HEXAGONAL AXES - Obverse setting
[8 empty] | Observed Laue class |  |  | -----------`3 ------------ |  | -------------------- `3m1 --------------------------- |  |  | --------------------- 2/m[ 1 0 0 ] -------------------------- |  |  | --------------------- 2/m[ 0 1 0 ] --------------------------- |  |  | --------------------- 2/m[ 1 2 0 ] --------------------------- |  |  | -------------- `1 -------------------
[8 empty] | Observed crystal class |  |  | 3 | `3 | 321 | 3m1 | `3m1 | 2[ 1 0 0 ] | m[ 1 0 0 ] | 2/m[ 1 0 0 ] | 2[ 0 1 0 ] | m[ 0 1 0 ] | 2/m[ 0 1 0 ] | 2[ 1 1 0 ] | m[ 1 1 0 ] | 2/m[ 1 1 0 ] | 1 | `1
-- Reflection conditions -----------------------------------------------------------------------------------------------------------------------------------------------------------
h k i l | h k i 0 | h h`2h l, `2h h h l, h`2h h l | h`h 0 l | 0 h`h l | `h 0 h l | 0 0 0 l | h`h 0 0, 0 h`h 0, `h 0 h 0 | `l l 0 l | 0`l l l | l 0`l l | Space group | Space group | Space group | Space group | Space group | Space group | Space group | Space group | Space group | Space group | Space group | Space group | Space group | Space group | Space group | Space group
-h + k + l = 3n | -h + k = 3n | l = 3n | h + l = 3n | h + l = 3n | h + l = 3n | l = 3n | h = 3n |  |  |  | R3 (146) | R`3 (148) | R32 (155) | R3m (160) | R`3m (166) | Zm16 C121 (5) | Zm16 C1m1 (8) | Zm16 C12/m1 (12) | Zm17 C121 (5) | Zm17 C1m1 (8) | Zm17 C12/m1 (12) | Zm18 C121 (5) | Zm18 C1m1 (8) | Zm18 C12/m1 (12) | Za5 P1 (1) | Za5 P`1 (2)
[11 empty] | Ta5 P1 (1) | Ta5 P`1 (2) | a R3 (146) | β R3 (146) | a R`3 (148) | [9 empty] | Ta5 P1 (1) | Ta5 P`1 (2)
[13 empty] | Tm C121 (5) | Tm C1m1 (8) | Tm C12/m1 (12) | [9 empty] | Tm C121 (5) | Tm C12/m1 (12)
[14 empty] | Tm C1c1 (9) | Tm C12/c1 (15) | [9 empty] | Tm C1m1 (8) | Tm C12/c1 (15)
Tm C1c1 (9)
-h + k + l = 3n | -h + k = 3n | l = 3n | h + l = 3n | h + l = 3n | h + l = 3n, l | l = 3n | h = 3n |  |  | l | [12 empty] | Zm18 C1c1 (9) | Zm18 C12/c1 (15)
-h + k + l = 3n | -h + k = 3n | l = 3n | h + l = 3n | h + l = 3n, l | h + l = 3n | l = 3n | h = 3n |  | l | [10 empty] | Zm17 C1c1 (9) | Zm17 C12/c1 (15)
-h + k + l = 3n | -h + k = 3n | l = 3n | h + l = 3n, l | h + l = 3n | h + l = 3n | l = 3n | h = 3n | l | [8 empty] | Zm16 C1c1 (9) | Zm16 C12/c1 (15)
-h + k + l = 3n | -h + k = 3n | l = 3n | h + l = 3n, l | h + l = 3n, l | h + l = 3n, l | l = 6n | h = 3n | l | l | l |  |  |  | R3c (161) | R`3c (167)
HEXAGONAL AXES - Reverse setting
[8 empty] | Observed Laue class |  |  | -----------`3 ------------ |  | -------------------- `31m -------------------------- |  |  | -------------------- 2/m[ 2 1 0 ] --------------------------- |  |  | --------------------- 2/m[`1 1 0 ] -------------------------- |  |  | --------------------- 2/m[ 1 2 0 ] --------------------------- |  |  | -------------- `1 -------------------
[8 empty] | Observed crystal class |  |  | 3 | `3 | 312 | 31m | `31m | 2[ 2 1 0 ] | m[ 2 1 0 ] | 2/m[ 2 1 0 ] | 2[`1 1 0 ] | m[`1 1 0 ] | 2/m[`1 1 0 ] | 2[ 1 2 0 ] | m[ 1 2 0 ] | 2/m[ 1 2 0 ] | 1 | `1
-- Reflection conditions -----------------------------------------------------------------------------------------------------------------------------------------------------------
h k i l | h k i 0 | h h`2h l, `2h h h l, h`2h h l | h`h 0 l | 0 h`h l | `h 0 h l | 0 0 0 l | h`h 0 0, 0 h`h 0, `h 0 h 0 | l`l 0 l | 0 l`l l | `l 0 l l | Space group | Space group | Space group | Space group | Space group | Space group | Space group | Space group | Space group | Space group | Space group | Space group | Space group | Space group | Space group | Space group
h - k + l = 3n | h - k = 3n | l = 3n | -h + l = 3n | -h + l = 3n | -h + l = 3n | l = 3n | h = 3n |  |  |  | R3 (146) | R`3 (148) | R32 (155) | R3m (160) | R`3m (166) | Zm16 C121 (5) | Zm16C1m1 (8) | Zm16 C12/m1 (12) | Zm17 C121 (5) | Zm17 C1m1 (8) | Zm17 C12/m1 (12) | Zm18 C121 (5) | Zm18 C1m1 (8) | Zm18 C12/m1 (12) | Za5 P1 (1) | Za5 P`1 (2)
[11 empty] | Ta5 P1 (1) | Ta5 P`1 (2) | a R3 (146) | β R3 (146) | a R`3 (148) | [9 empty] | Ta5 P1 (1) | Ta5 P`1 (2)
[13 empty] | Tm C121 (5) | Tm C1m1 (8) | Tm C12/m1 (12) | [9 empty] | Tm C121 (5) | Tm C12/m1 (12)
[14 empty] | Tm C1c1 (9) | Tm C12/c1 (15) | [9 empty] | Tm C1m1 (8) | Tm C12/c1 (15)
Tm C1c1 (9)
h - k + l = 3n | h - k = 3n | l = 3n | -h + l = 3n | -h + l = 3n | -h + l = 3n, l | l = 3n | h = 3n |  |  | l | [12 empty] | Zm18 C1c1 (9) | Zm18 C12/c1 (15)
h - k + l = 3n | h - k = 3n | l = 3n | -h + l = 3n | -h + l = 3n, l | -h + l = 3n | l = 3n | h = 3n |  | l | [10 empty] | Zm17 C1c1 (9) | Zm17 C12/c1 (15)
h - k + l = 3n | h - k = 3n | l = 3n | -h + l = 3n, l | -h + l = 3n | -h + l = 3n | l = 3n | h = 3n | l | [8 empty] | Zm16 C1c1 (9) | Zm16 C12/c1 (15)
h - k + l = 3n | h - k = 3n | l = 3n | -h + l = 3n, l | -h + l = 3n, l | -h + l = 3n, l | l = 6n | h = 3n | l | l | l |  |  |  | R3c (161) | R`3c (167)
RHOMBOHEDRAL AXES
[8 empty] | Observed Laue class |  |  | -----------`3 ------------ |  | -------------------- `3m ---------------------------- |  |  | -------------------- 2/m[ 1 0`1 ] --------------------------- |  |  | --------------------- 2/m[ 0`1 1 ] --------------------------- |  |  | --------------------- 2/m[`1 1 0 ] --------------------------- |  |  | -------------- `1 -------------------
[8 empty] | Observed crystal class |  |  | 3 | `3 | 32 | 3m | `3m | 2[ 1 0`1] | m[ 1 0`1 ] | 2/m[ 1 0`1 ] | 2[ 0`1 1 ] | m[ 0`1 1 ] | 2/m[ 0`1 1 ] | 2[`1 1 0 ] | m[`1 1 0 ] | 2/m[`1 1 0 ] | 1 | `1
-- Reflection conditions -----------------------------------------------------------------------------------------------------
hhl | lhh | hlh | hhh | 0 0 l | l 0 0 | 0 l 0 |  |  |  |  | Space group | Space group | Space group | Space group | Space group | Space group | Space group | Space group | Space group | Space group | Space group | Space group | Space group | Space group | Space group | Space group
[11 empty] | R3 (146) | R`3 (148) | R32 (155) | R3m (160) | R`3m (166) | Zm16 C121 (5) | Zm16 C1m1 (8) | Zm16 C12/m1 (12) | Zm17 C121 (5) | Zm17 C1m1 (8) | Zm17 C12/m1 (12) | Zm18 C121 (5) | Zm18 C1m1 (8) | Zm18 C12/m1 (12) | Za5 P1 (1) | Za5 P`1 (2)
[11 empty] | Ta5 P1 (1) | Ta5 P`1 (2) | a R3 (146) | β R3 (146) | a R`3 (148) | [9 empty] | Ta5 P1 (1) | Ta5 P`1 (2)
[13 empty] | Tm C121 (5) | Tm C1m1 (8) | Tm C12/m1 (12) | [9 empty] | Tm C121 (5) | Tm C12/m1 (12)
[14 empty] | Tm C1c1 (9) | Tm C12/c1 (15) | [9 empty] | Tm C1m1 (8) | Tm C12/c1 (15)
Tm C1c1 (9)
|  | l |  |  |  | l | [10 empty] | Zm16 C1c1 (9) | Zm16 C12/c1 (15)
| l |  |  |  | l | [17 empty] | Zm18 C1c1 (9) | Zm18 C12/c1 (15)
l |  |  |  | l | [15 empty] | Zm17 C1c1 (9) | Zm17 C12/c1 (15)
l | l | l | h | [10 empty] | R3c (161) | R`3c (167)
a - twin by 2[100]
β - twin by m[100]
ε - twin by 2[`101]
ζ - twin by m[`101]
Zm16 - a single crystal with an mS Bravais-lattice type ( 1 2/m 1) with specialized metric: 9a2mC = 3b2mC + 4c2mC , cos(βmC) = -2cmC/3amC
Basis transformation from hR hexagonal axes (obverse setting) to mC: amC = ⅓[ -ahR + bhR -2chR], bmC = -ahR - bhR, cmC = chR
Basis transformation from hR hexagonal axes (reverse setting) to mC: amC = ⅓[ -ahR -2bhR +2chR], bmC = ahR, cmC = chR
Basis transformation from hR rhombohedral axes to mC: amC = -ahR -chR, bmC = -ahR + chR, cmC = ahR + bhR + chR
Zm17 - a single crystal with an mS Bravais-lattice type ( 1 2/m 1) with specialized metric: 9a2mC = 3b2mC + 4c2mC , cos(βmC) = -2cmC/3amC
Basis transformation from hR hexagonal axes (obverse setting) to mC: amC = ⅓[ -ahR -2bhR -2chR], bmC = ahR , cmC = chR
Basis transformation from hR hexagonal axes (reverse setting) to mC: amC = ⅓[ 2ahR + bhR +2chR], bmC = bhR, cmC = chR
Basis transformation from hR rhombohedral axes to mC: amC = -bhR -ahR, bmC = -bhR + ahR, cmC = ahR + bhR + chR
Zm18 - a single crystal with an mS Bravais-lattice type ( 1 2/m 1) with specialized metric: 9a2mC = 3b2mC + 4c2mC , cos(βmC) = -2cmC/3amC
Basis transformation from hR hexagonal axes (obverse setting) to mC: amC = ⅓[ 2ahR + bhR -2chR], bmC = bhR, cmC = chR
Basis transformation from hR hexagonal axes (reverse setting) to mC: amC = ⅓[ -ahR + bhR +2chR], bmC = -ahR - bhR, cmC = chR
Basis transformation to mC from hR rhombohedral axes to mC: amC = -chR -bhR, bmC = -chR + bhR, cmC = ahR + bhR + chR
Tm- indicates a twinned crystal containing domains Zm16, Zm17 and Zm18
Za5 - a single crystal with an aP Bravais-lattice type with specialized metric: aaP = baP = caP , αaP = βaP = γaP
Basis transformation from hR hexagonal axes (obverse setting) to aP: aaP = ahR, baP = bhR, caP = ⅓[-ahR -2bhR + chR]
Basis transformation from hR rhombohedral axes to aP: aaP = ahR, baP = bhR, caP = chR
Ta5 - like Za5 but for a twinned crystal

## tP
Reflection conditions and possible space groups compatible with an observed Bravais-lattice type tP
[5 empty] | Observed Laue class |  |  | ---------------------------- 4/m --------------------------- |  |  | ---------------------------------------------- 4/mmm ----------------------------------------------- |  |  |  |  | ----------------------------------------- m[100]m[010]m[001] -------------------------------------------- |  |  |  |  | --------------------------------------- m[110]m[`110]m[001] ---------------------------------------------- |  |  |  |  | ---------------------- 2[001]/m[001] -------------------------
[5 empty] | Observed crystal class |  |  | 4 | `4 | 4/m | 422 | 4mm | `42m | `4m2 | 4/mmm | 2[100]2[010]2[001] | 2[100]m[010]m[001] | m[100]2[010]m[001] | m[100]m[010]2[001] | m[100]m[010]m[001] | 2[110]2[`110]2[001] | 2[110]m[`110]m[001] | m[110]2[`110]m[001] | m[110]m[`110]2[001] | m[110]m[`110]m[001] | 2[001] | m[001] | 2[001]/m[001]
-- Reflection conditions ----------------------------------------------------------------------
hk0 | 0kl | h0l | h h l | h `h l | 00l | h00 | 0k0 | Space group | Space group | Space group | Space group | Space group | Space group | Space group | Space group | Space group | Space group | Space group | Space group | Space group | Space group | Space group | Space group | Space group | Space group | Space group | Space group
[8 empty] | P4 (75) | P`4 (81) | P4/m (83) | P422 (89) | P4mm (99) | P`42m (111) | P`4m2 (115) | P4/mmm (123) | Zo1 P222 (16) | Zo1 P2mm (25) | Zo1 Pm2m (25) | Zo1 Pmm2 (25) | Zo1 Pmmm (47) | Zo2 C222 (21) | Zo2 C2mm (38) | Zo2 Cm2m (38) | Zo2 Cmm2 (35) | Zo2 Cmmm (65) | Zm16 P112 (3) | Zm16 P11m (6) | Zm16 P112/m (10)
[8 empty] | Tm16 P112 (3) | Tm16 P112 (3) | Tm16 P11m (6) | a P4 (75) | β P4 (75) | a P`4 (81) | β P`4 (81) | a P4/m (83) | To1 P222 (16) |  |  | To1 Pmm2 (25) | To1 Pmmm (47) | To2 C222 (21) |  |  | To2 Cmm2 (35) | To2 Cmmm (65) | Tm16 P112 (3) | Tm16 P11m (6) | Tm16 P112/m (10)
[10 empty] | Tm16 P112/m (10) | To1 P222 (16) | To1 P2mm (25) | To1 P2mm (25) | To1 Pmm2 (25) | To1 Pmmm (47) | To1 P2122 (17) |  |  | To1 Pma2 (28) | To1 Pbmm (51) | [6 empty] | To1 P2mm (25)
[11 empty] | To1 P2122 (17) | To1 Pm2m (25) | To1 Pm2m (25) | To1 Pma2 (28) | To1 Pbmm (51) | To1 P2212 (17) |  |  | To1 Pbm2 (28) | To1 Pmam (51) | [6 empty] | To1 Pm2m (25)
[11 empty] | To1 P2212 (17) | To1 Pmm2 (25) | To1 P21am (26) | To1 Pbm2 (28) | To1 Pmam (51) | [11 empty] | To1 P21am (26)
[11 empty] | To2 C222 (21) | To1 P21am (26) | To1 Pb21m (26) | To2 Cmm2 (35) | To2 Cmmm (65) | [11 empty] | To1 Pb21m (26)
[12 empty] | To1 Pb21m (26) | To2 C2mm (38) | [13 empty] | To1 Pm21b (26)
[12 empty] | To1 Pma2 (28) | To2 Cm2m (38) | [13 empty] | To2 Cm2m (38)
[12 empty] | To1 Pbm2 (28) | [14 empty] | To2 C2mm (38)
To2 Cmm2 (35)
To2 C2mm (38)
To2 Cm2m (38)
[7 empty] | k | [8 empty] | Zo1 P2212 (17)
[6 empty] | h | [9 empty] | Zo1 P2122 (17)
[6 empty] | h | k |  |  |  | P4212 (90) |  | P`421m (113) |  |  | Zo1 P21212 (18)
[11 empty] | To1 P21212 (18) |  |  |  |  | To1 P21212 (18)
[5 empty] | l |  |  | P42 (77) |  | P42/m (84) | P4222 (93) | β P42 (77) | To1 P2cm (28) | To1 Pmc21 (26) | a P42/m (84) | Zo1 P2221 (17) |  |  | To1 Pmc21 (26) | To1 Pcmm (51) | Zo2 C2221 (20) |  |  | To2 Cmc21 (36) | To2 Cmcm (63) | Zm16 P1121 (4) | To1 P2cm (28) | Zm16 P1121/m (11)
[8 empty] | Tm16 P1121 (4) | Tm16 P1121 (4) | Tm16 P1121/m (11) | a P42 (77) | To1 Pmc21 (26) | To1 Pc2m (28) | To1 Pcm21 (26) | To1 Pcmm (51) | To1 P2221 (17) |  |  | To1 Pcm21 (26) | To1 Pmcm (51) | To2 C2221 (20) |  |  | To2 Ccm21 (36) | To2 Ccmm (63) | Tm16 P1121 (4) | To1 Pc2m (28) | Tm16 P1121/m (11)
[11 empty] | To1 P2221 (17) | To1 Pcm21 (26) | To1 P21nm (31) | To1 Pmn21 (31) | To1 Pmcm (51) | To1 P22121 (18) |  |  | To1 Pmn21 (31) | To1 Pnmm (59) | [6 empty] | To1 P21nm (31)
[11 empty] | To1 P22121 (18) | To1 P2cm (28) | To1 Pn21m (31) | To1 Pnm21 (31) | To1 Pnmm (59) | To1 P21221 (18) |  |  | To1 Pnm21 (31) | To1 Pmnm (59) | [6 empty] | To1 Pn21m (31)
[11 empty] | To1 P21221 (18) | To1 Pc2m (28) | To2 C2cm (40) | To2 Cmc21 (36) | To1 Pmnm (59) | [11 empty] | To2 C2cm (40)
[11 empty] | To2 C2221 (20) | To1 P21nm (31) | To2 Cc2m (40) | To2 Ccm21 (36) | To2 Cmcm (63) | [11 empty] | To2 Cc2m (40)
[12 empty] | To1 Pn21m (31) |  |  | To2 Ccmm (63)
To1 Pmn21 (31)
To1 Pnm21 (31)
To2 Cmc21 (36)
To2 Ccm21 (36)
To2 C2cm (40)
To2 Cc2m (40)
[5 empty] | l |  | k | [8 empty] | Zo1 P22121 (18)
[5 empty] | l | h | [9 empty] | Zo1 P21221 (18)
[5 empty] | l | h | k |  |  |  | P42212 (94) |  |  |  |  | Zo1 P212121 (19)
[11 empty] | To1 P212121 (19) |  |  |  |  | To1 P212121 (19)
[5 empty] | l = 4n |  |  | P41 (76) |  |  | P4122 (91) | β P41 (76)
[8 empty] | P43 (78) |  |  | P4322 (95) | β P43 (78)
a P41 (76)
a P43 (78)
[5 empty] | l = 4n | h | k |  |  |  | P41212 (92)
P43212 (96)
|  |  |  | l | l | [16 empty] | Zo2 C2cm (40) |  | Zo2 Cmc21 (36) | Zo2 Cmcm (63)
|  |  | l |  | l | [17 empty] | Zo2 Cc2m (40) | Zo2 Ccm21 (36) | Zo2 Ccmm (63)
|  |  | l | l | l | [6 empty] | P42mc (105) | P`42c (112) |  | P42/mmc (131) | [8 empty] | Zo2 Ccc2 (37) | Zo2 Cccm (66)
[12 empty] | To2 Ccc2 (37) |  | To2 Ccc2 (37) | To2 Cccm (66) | [8 empty] | To2 Ccc2 (37) | To2 Cccm (66)
|  |  | l | l | l | h | k | [5 empty] | P`421c (114)
|  | h |  |  |  | h | [10 empty] | Zo1 P21am (26) |  | Zo1 Pma2 (28) | Zo1 Pmam (51)
|  | l |  |  | l | [11 empty] | Zo1 P2cm (28) |  | Zo1 Pmc21 (26) | Zo1 Pmcm (51)
|  | h + l |  |  | l | h | [10 empty] | Zo1 P21nm (31) |  | Zo1 Pmn21 (31) | Zo1 Pmnm (59)
| k | [5 empty] | k | [10 empty] | Zo1 Pb21m (26) | Zo1 Pbm2 (28) | Zo1 Pbmm (51)
| k | h |  |  |  | h | k |  |  |  |  | P4bm (100) |  | P`4b2 (117) | P4/mbm (127) |  |  |  | Zo1 Pba2 (32) | Zo1 Pbam (55)
[12 empty] | To1 Pba2 (32) |  | To1 Pba2 (32) | To1 Pbam (55) |  |  |  | To1 Pba2 (32) | To1 Pbam (55)
| k | h | l | l | l | h | k |  |  |  |  | P42bc (106) |  |  | P42/mbc (135)
| k | l |  |  | l |  | k | [11 empty] | Zo1 Pbc21 (29) | Zo1 Pbcm (57)
| k | h + l |  |  | l | h | k | [11 empty] | Zo1 Pbn21 (33) | Zo1 Pbnm (62)
| l |  |  |  | l | [12 empty] | Zo1 Pc2m (28) | Zo1 Pcm21 (26) | Zo1 Pcmm (51)
| l | h |  |  | l | h | [12 empty] | Zo1 Pca21 (29) | Zo1 Pcam (57)
| l | l |  |  | l | [6 empty] | P42cm (101) |  | P`4c2 (116) | P42/mcm (132) |  |  |  | Zo1 Pcc2 (27) | Zo1 Pccm (49)
[12 empty] | To1 Pcc2 (27) |  | To1 Pcc2 (27) | To1 Pccm (49) |  |  |  | To1 Pcc2 (27) | To1 Pccm (49)
| l | l | l | l | l | [6 empty] | P4cc (103) |  |  | P4/mcc (124)
| l | h + l |  |  | l | h | [12 empty] | Zo1 Pcn2 (30) | Zo1 Pcnm (53)
| k + l |  |  |  | l |  | k | [10 empty] | Zo1 Pn21m (31) | Zo1 Pnm21 (31) | Zo1 Pnmm (59)
| k + l | h |  |  | l | h | k | [11 empty] | Zo1 Pna21 (33) | Zo1 Pnam (62)
| k + l | l |  |  | l |  | k | [11 empty] | Zo1 Pnc2 (30) | Zo1 Pncm (53)
| k + l | h + l |  |  | l | h | k |  |  |  |  | P42nm (102) |  | P`4n2 (118) | P42/mnm (136) |  |  |  | Zo1 Pnn2 (34) | Zo1 Pnnm (58)
[12 empty] | To1 Pnn2 (34) |  | To1 Pnn2 (34) | To1 Pnnm (58) |  |  |  | To1 Pnn2 (34) | To1 Pnnm (58)
| k + l | h + l | l | l | l | h | k |  |  |  |  | P4nc (104) |  |  | P4/mnc (128)
| k / l | h / l |  |  | l | [6 empty] | To1 Pca21 (29) |  | To1 Pca21 (29) | To1 Pbcm (57) |  |  |  | To1 Pca21 (29) | To1 Pbcm (57)
[12 empty] | To1 Pbc21 (29) |  | To1 Pbc21 (29) | To1 Pcam (57) |  |  |  | To1 Pbc21 (29) | To1 Pcam (57)
| k / k+l | h / h+l |  |  | l | h | k |  |  |  |  | To1 Pna21 (33) |  | To1 Pna21 (33) | To1 Pnam (62) |  |  |  | To1 Pna21 (33) | To1 Pnam (62)
[12 empty] | To1 Pbn21 (33) |  | To1 Pbn21 (33) | To1 Pbnm (62) |  |  |  | To1 Pbn21 (33) | To1 Pbnm (62)
| l / k+l | l / h+l |  |  | l | [6 empty] | To1 Pnc2 (30) |  | To1 Pnc2 (30) | To1 Pcnm (53) |  |  |  | To1 Pnc2 (30) | To1 Pcnm (53)
[12 empty] | To1 Pcn2 (30) |  | To1 Pcn2 (30) | To1 Pncm (53) |  |  |  | To1 Pcn2 (30) | To1 Pncm (53)
h | [5 empty] | h | [10 empty] | Zo1 P21ma (26) | Zo1 Pm2a (28) |  | Zo1 Pmma (51) | [6 empty] | Zm16 P11a (7) | Zm16 P112/a (13)
h |  |  |  |  | l | h | [21 empty] | Zm16 P1121/a (14)
h |  | h |  |  |  | h | [10 empty] | Zo1 P2aa (27) |  |  | Zo1 Pmaa (49)
h |  | l |  |  | l | h | [10 empty] | Zo1 P21ca (29) |  |  | Zo1 Pmca (57)
h |  | h + l |  |  | l | h | [10 empty] | Zo1 P2na (30) |  |  | Zo1 Pmna (53)
h | k |  |  |  |  | h | k | [10 empty] | Zo1 Pb21a (29) |  | Zo1 Pbma (57)
h | k | h |  |  |  | h | k | [12 empty] | Zo1 Pbaa (54)
h | k | l |  |  | l | h | k | [12 empty] | Zo1 Pbca (61)
h | k | h + l |  |  | l | h | k | [12 empty] | Zo1 Pbna (60)
h | l |  |  |  | l | h | [11 empty] | Zo1 Pc2a (32) |  | Zo1 Pcma (55)
h | l | h |  |  | l | h | [13 empty] | Zo1 Pcaa (54)
h | l | l |  |  | l | h | [13 empty] | Zo1 Pcca (54)
h | l | h + l |  |  | l | h | [13 empty] | Zo1 Pcna (50)
h | k + l |  |  |  | l | h | k | [10 empty] | Zo1 Pn21a (33) |  | Zo1 Pnma (62)
h | k + l | h |  |  | l | h | k | [12 empty] | Zo1 Pnaa (56)
h | k + l | l |  |  | l | h | k | [12 empty] | Zo1 Pnca (60)
h | k + l | h + l |  |  | l | h | k | [12 empty] | Zo1 Pnna (52)
k | [6 empty] | k | [9 empty] | Zo1 P2mb (28) | Zo1 Pm21b (26) |  | Zo1 Pmmb (51) | [6 empty] | Zm16 P11b (7) | Zm16 P112/b (13)
k |  |  |  |  | l |  | k | [20 empty] | Zm16 P1121/b (14)
k |  | h |  |  |  | h | k | [9 empty] | Zo1 P21ab (29) |  |  | Zo1 Pmab (57)
k |  | l |  |  | l |  | k | [9 empty] | Zo1 P2cb (32) |  |  | Zo1 Pmcb (55)
k |  | h + l |  |  | l | h | k | [9 empty] | Zo1 P21nb (33) |  |  | Zo1 Pmnb (62)
k | k | [5 empty] | k | [10 empty] | Zo1 Pb2b (27) |  | Zo1 Pbmb (49)
k | k | h |  |  |  | h | k | [12 empty] | Zo1 Pbab (54)
k | k | l |  |  | l |  | k | [12 empty] | Zo1 Pbcb (54)
k | k | h + l |  |  | l | h | k | [12 empty] | Zo1 Pbnb (56)
k | l |  |  |  | l |  | k | [10 empty] | Zo1 Pc21b (29) |  | Zo1 Pcmb (57)
k | l | h |  |  | l | h | k | [12 empty] | Zo1 Pcab (61)
k | l | l |  |  | l |  | k | [12 empty] | Zo1 Pccb (54)
k | l | h + l |  |  | l | h | k | [12 empty] | Zo1 Pcnb (60)
k | k + l |  |  |  | l |  | k | [10 empty] | Zo1 Pn2b (30) |  | Zo1 Pnmb (53)
k | k + l | h |  |  | l | h | k | [12 empty] | Zo1 Pnab (60)
k | k + l | l |  |  | l |  | k | [12 empty] | Zo1 Pncb (50)
k | k + l | h + l |  |  | l | h | k | [12 empty] | Zo1 Pnnb (52)
h + k | [5 empty] | h | k |  |  | P4/n (85) |  | To1 P2an (30) | To1 P2an (30) |  | α P4/n (85) |  | Zo1 P21mn (31) | Zo1 Pm21n (31) |  | Zo1 Pmmn (59) |  | Zo2 C2me (39) | Zo2 Cm2e (39) |  | Zo2 Cmme (67) |  | Zm16 P11n (7) | Zm16 P112/n (13)
[10 empty] | Tm16 P11n (7) |  | To1 Pb2n (30) | To1 Pb2n (30) |  | P4/nmm (129) |  |  |  |  | To1 Pbmn (53) |  |  |  |  | To2 Cmme (67) |  | Tm16 P11n (7) | Tm16 P112/n (13)
[10 empty] | Tm16 P112/n (13) |  | To1 P21mn (31) | To1 P21mn (31) |  | To1 Pbmn (53) |  |  |  |  | To1 Pman (53) | [6 empty] | To1 P2an (30)
[12 empty] | To1 Pm21n (31) | To1 Pm21n (31) |  | To1 Pman (53) |  |  |  |  | To1 Pmmn (59) | [6 empty] | To1 Pb2n (30)
[12 empty] | To2 C2me (39) | To2 C2me (39) |  | To1 Pmmn (59) | [11 empty] | To1 P21mn (31)
[12 empty] | To2 Cm2e (39) | To2 Cm2e (39) |  | To2 Cmme (67) | [11 empty] | To1 Pm21n (31)
To2 C2me (39)
To2 Cm2e (39)
h + k |  |  |  |  | l | h | k |  |  | P42/n (86) |  | To1 P21cn (33) | To1 P21cn (33) |  | α P42/n (86) |  |  |  |  | To1 Pmnn (58) |  |  |  |  | To2 Cmce (64) |  | To1 P21cn (33) | Zm16 P1121/n (14)
[10 empty] | Tm16 P1121/n (14) |  | To1 Pc21n (33) | To1 Pc21n (33) |  | To1 Pmnn (58) |  |  |  |  | To1 Pnmn (58) |  |  |  |  | To2 Ccme (64) |  | To1 Pc21n (33) | Tm16 P1121/n (14)
[12 empty] | To1 P2nn (34) | To1 P2nn (34) |  | To1 Pnmn (58) |  |  |  |  | To1 Pcmn (62) | [6 empty] | To1 P2nn (34)
[12 empty] | To1 Pn2n (34) | To1 Pn2n (34) |  | To1 Pcmn (62) |  |  |  |  | To1 Pmcn (62) | [6 empty] | To1 Pn2n (34)
[12 empty] | To2 C2ce (41) | To2 C2ce (41) |  | To1 Pmcn (62) | [11 empty] | To2 C2ce (41)
[12 empty] | To2 Cc2e (41) | To2 Cc2e (41) |  | To2 Cmce (64) | [11 empty] | To2 Cc2e (41)
To2 Ccme (64)
h + k |  |  |  | l | l | h | k | [14 empty] | Zo2 C2ce (41) |  |  | Zo2 Cmce (64)
h + k |  |  | l |  | l | h | k | [15 empty] | Zo2 Cc2e (41) |  | Zo2 Ccme (64)
h + k |  |  | l | l | l | h | k | [7 empty] | P42/nmc (137) | [9 empty] | Zo2 Ccce (68)
[15 empty] | To2 Ccce (68) | [9 empty] | To2 Ccce (68)
h + k |  | h |  |  |  | h | k | [9 empty] | Zo1 P2an (30) |  |  | Zo1 Pman (53)
h + k |  | l |  |  | l | h | k | [9 empty] | Zo1 P21cn (33) |  |  | Zo1 Pmcn (62)
h + k |  | h + l |  |  | l | h | k | [9 empty] | Zo1 P2nn (34) |  |  | Zo1 Pmnn (58)
h + k | k |  |  |  |  | h | k | [10 empty] | Zo1 Pb2n (30) |  | Zo1 Pbmn (53)
h + k | k | h |  |  |  | h | k | [7 empty] | P4/nbm (125) |  |  |  |  | Zo1 Pban (50)
[15 empty] | To1 Pban (50) |  |  |  |  | To1 Pban (50)
h + k | k | h | l | l | l | h | k | [7 empty] | P42/nbc (133)
h + k | k | l |  |  | l | h | k | [12 empty] | Zo1 Pbcn (60)
h + k | k | h + l |  |  | l | h | k | [12 empty] | Zo1 Pbnn (52)
h + k | l |  |  |  | l | h | k | [10 empty] | Zo1 Pc21n (33) |  | Zo1 Pcmn (62)
h + k | l | h |  |  | l | h | k | [12 empty] | Zo1 Pcan (60)
h + k | l | l |  |  | l | h | k | [7 empty] | P42/ncm (138) |  |  |  |  | Zo1 Pccn (56)
[15 empty] | To1 Pccn (56) |  |  |  |  | To1 Pccn (56)
h + k | l | l | l | l | l | h | k | [7 empty] | P4/ncc (130)
h + k | l | h + l |  |  | l | h | k | [12 empty] | Zo1 Pcnn (52)
h + k | k + l |  |  |  | l | h | k | [10 empty] | Zo1 Pn2n (34) |  | Zo1 Pnmn (58)
h + k | k + l | h |  |  | l | h | k | [12 empty] | Zo1 Pnan (52)
h + k | k + l | l |  |  | l | h | k | [12 empty] | Zo1 Pncn (52)
h + k | k + l | h + l |  |  | l | h | k | [7 empty] | P42/nnm (134) |  |  |  |  | Zo1 Pnnn (48)
[15 empty] | To1 Pnnn (48) |  |  |  |  | To1 Pnnn (48)
h + k | k + l | h + l | l | l | l | h | k | [7 empty] | P4/nnc (126)
h + k | k / l | h / l |  |  | l | h | k | [7 empty] | To1 Pbcn (60) |  |  |  |  | To1 Pbcn (60)
[15 empty] | To1 Pcan (60) |  |  |  |  | To1 Pcan (60)
h + k | k /k+ l | h /h+ l |  |  | l | h | k | [7 empty] | To1 Pbnn (52) |  |  |  |  | To1 Pbnn (52)
[15 empty] | To1 Pnan (52) |  |  |  |  | To1 Pnan (52)
h + k | l /k+ l | l /h+ l |  |  | l | h | k | [7 empty] | To1 Pcnn (52) |  |  |  |  | To1 Pcnn (52)
[15 empty] | To1 Pncn (52) |  |  |  |  | To1 Pncn (52)
h/k | [9 empty] | Tm16 P11a (7) |  | To1 P21ma (26) | To1 P21ma (26) |  | To1 Pmaa (49) |  |  |  |  | To1 Pmaa (49) | [6 empty] | Tm16 P11a (7) | Tm16 P112/a (13)
[10 empty] | Tm16 P11b (7) |  | To1 Pm21b (26) | To1 Pm21b (26) |  | To1 Pbmb (49) |  |  |  |  | To1 Pbmb (49) | [6 empty] | Tm16 P11b (7) | Tm16 P112/b (13)
[10 empty] | Tm16 P112/a (13) |  | To1 P2aa (27) | To1 P2aa (27) |  | To1 Pmma (51) |  |  |  |  | To1 Pmma (51) | [6 empty] | To1 P21ma (26)
[10 empty] | Tm16 P112/b (13) |  | To1 Pb2b (27) | To1 Pb2b (27) |  | To1 Pmmb (51) |  |  |  |  | To1 Pmmb (51) | [6 empty] | To1 P2aa (27)
[12 empty] | To1 P2mb (28) | To1 P2mb (28) | [13 empty] | To1 Pb2b (27)
[12 empty] | To1 Pm2a (28) | To1 Pm2a (28) | [13 empty] | To1 P2mb (28)
To1 Pm2a (28)
h/k | [5 empty] | h | k |  |  |  |  | To1 P21ab (29) | To1 P21ab (29) |  | To1 Pmab (57) |  |  |  |  | To1 Pmab (57) | [6 empty] | To1 P21ab (29)
[12 empty] | To1 Pb21a (29) | To1 Pb21a (29) |  | To1 Pbma (57) |  |  |  |  | To1 Pbma (57) | [6 empty] | To1 Pb21a (29)
h/k |  |  |  |  | l |  |  |  |  | Tm16 P1121/a (14) |  | To1 P21ca (29) | To1 P21ca (29) |  | To1 Pmna (53) |  |  |  |  | To1 Pmna (53) | [6 empty] | To1 P21ca (29) | Tm16 P1121/a (14)
[10 empty] | Tm16 P1121/b (14) |  | To1 Pc21b (29) | To1 Pc21b (29) |  | To1 Pnmb (53) |  |  |  |  | To1 Pnmb (53) | [6 empty] | To1 Pc21b (29) | Tm16 P1121/b (14)
[12 empty] | To1 P2na (30) | To1 P2na (30) |  | To1 Pmcb (55) |  |  |  |  | To1 Pmcb (55) | [6 empty] | To1 P2na (30)
[12 empty] | To1 Pn2b (30) | To1 Pn2b (30) |  | To1 Pcma (55) |  |  |  |  | To1 Pcma (55) | [6 empty] | To1 Pn2b (30)
[12 empty] | To1 P2cb (32) | To1 P2cb (32) |  | To1 Pmca (57) |  |  |  |  | To1 Pmca (57) | [6 empty] | To1 P2cb (32)
[12 empty] | To1 Pc2a (32) | To1 Pc2a (32) |  | To1 Pcmb (57) |  |  |  |  | To1 Pcmb (57) | [6 empty] | To1 Pc2a (32)
h/k |  |  |  |  | l | h | k |  |  |  |  | To1 P21nb (33) | To1 P21nb (33) |  | To1 Pnma (62) |  |  |  |  | To1 Pnma (62) | [6 empty] | To1 P21nb (33)
[12 empty] | To1 Pn21a (33) | To1 Pn21a (33) |  | To1 Pmnb (62) |  |  |  |  | To1 Pmnb (62) | [6 empty] | To1 Pn21a (33)
h/k | k | h |  |  |  | h | k | [7 empty] | To1 Pbaa (54) |  |  |  |  | To1 Pbaa (54)
[15 empty] | To1 Pbab (54) |  |  |  |  | To1 Pbab (54)
h/k | l | l |  |  | l | [9 empty] | To1 Pcca (54) |  |  |  |  | To1 Pcca (54)
[15 empty] | To1 Pccb (54) |  |  |  |  | To1 Pccb (54)
h/k | k + l | h+l |  |  | l | h | k | [7 empty] | To1 Pnna (52) |  |  |  |  | To1 Pnna (52)
[15 empty] | To1 Pnnb (52) |  |  |  |  | To1 Pnnb (52)
h/k | k/l | h/l |  |  | l | [9 empty] | To1 Pcaa (54) |  |  |  |  | To1 Pcaa (54)
[15 empty] | To1 Pbcb (54) |  |  |  |  | To1 Pbcb (54)
h/k | k/l | h/l |  |  | l | h | k | [7 empty] | To1 Pbca (61) |  |  |  |  | To1 Pbca (61)
[15 empty] | To1 Pcab (61) |  |  |  |  | To1 Pcab (61)
h/k | k / k + l | h / h+l |  |  | l | h | k | [7 empty] | To1 Pnaa (56) |  |  |  |  | To1 Pnaa (56)
[15 empty] | To1 Pbnb (56) |  |  |  |  | To1 Pbnb (56)
[15 empty] | To1 Pnab (60) |  |  |  |  | To1 Pnab (60)
[15 empty] | To1 Pbna (60) |  |  |  |  | To1 Pbna (60)
h/k | l / k + l | l / h+l |  |  | l | [9 empty] | To1 Pncb (50) |  |  |  |  | To1 Pncb (50)
[15 empty] | To1 Pcna (50) |  |  |  |  | To1 Pcna (50)
h/k | l / k + l | l / h+l |  |  | l | h | k | [7 empty] | To1 Pnca (60) |  |  |  |  | To1 Pnca (60)
[15 empty] | To1 Pcnb (60) |  |  |  |  | To1 Pcnb (60)
a - twin by 2[100]
β - twin by m[100]
Zo1 - a single crystal with an oP Bravais-lattice type with specialized metric aoP = boP
Basis transformation from tP to oP: aoP = atP, boP = btP, coP = ctP
To1 - like Zo1 but for a twinned crystal
Zo2 - a single crystal with an oS Bravais-lattice type with specialized metric aoC = boC
Basis transformation from tP to oC: aoC = atP - btP, boC = atP + btP, coC = ctP
To2 - like Zo2 but for a twinned crystal
Zm16 - a single crystal with an mP Bravais-lattice type (1 1 2/m) with specialized metric amP = bmP, γmP = 90°
Basis transformation from tP to mP: amP = atP, bmP = btP, cmP = ctP
Tm16 - like Zm16 but for a twinned crystal

## tI
Reflection conditions and possible space groups compatible with an observed Bravais-lattice type tI
[11 empty] | Observed Laue class |  |  | ------------------- 4/m ---------------- |  |  | ---------------------------------------------- 4/mmm --------------------------------------------- |  |  |  |  | ----------------------------------------- m[100]m[010]m[001] -------------------------------------------- |  |  |  |  | ------------------------------------------ m[110]m[`110]m[001] ---------------------------------------------- |  |  |  |  | ---------------------- 2[001]/m[001] -------------------------
[11 empty] | Observed crystal class |  |  | 4 | `4 | 4/m | 422 | 4mm | `42m | `4m2 | 4/mmm | 2[100]2[010]2[001] | 2[100]m[010]m[001] | m[100]2[010]m[001] | m[100]m[010]2[001] | m[100]m[010]m[001] | 2[110]2[`110]2[001] | 2[110]m[`110]m[001] | m[110]2[`110]m[001] | m[110]m[`110]2[001] | m[110]m[`110]m[001] | 2[001] | m[001] | 2[001]/m[001]
-- Reflection conditions --------------------------------------------------------------------------------------------------------------------------------------------------------------------------
hkl | hk0 | 0kl | h0l | h ±h l | h k ±k | h k ±h | h ±h ±h | 00l | h00 | 0k0 | h ±h 0 | 0 k ±k | h 0 ±h | Space group | Space group | Space group | Space group | Space group | Space group | Space group | Space group | Space group | Space group | Space group | Space group | Space group | Space group | Space group | Space group | Space group | Space group |  | Space group
h + k + l | h + k | k+ l | h+ l | l | h | k | h | l | h | k |  |  |  | I4 (79) | I`4 (82) | I4/m (87) | I422 (97) | I4mm (107) | I`42m (121) | I`4m2 (119) | I4/mmm (139) | Zo3 I222 (23) | Zo3 I2mm (44) | Zo3 Im2m (44) | Zo3 Imm2 (44) | Zo3 Immm (71) | Zo4 F222 (22) | Zo4 F2mm (42) | Zo4 Fm2m (42) | Zo4 Fmm2 (42) | Zo4 Fmmm (69) | Zm17 I112 (5) | Zm17 I11m (8) | Zm17 I112/m (12)
[14 empty] | Tm17 I112 (5) | Tm17 I112 (5) | Tm17 I11m (8) | a I4 (79) | β I4 (79) | a I`4 (82) | β I`4 (82) | a I4/m (87) | Zo3 I212121 (24) |  |  | To3 Imm2 (44) | To3 Immm (71) | To4 F222 (22) |  |  | To4 Fmm2 (42) | To4 Fmmm (69) | Tm17 I112 (5) | Tm17 I11m (8) | Tm17 I112/m (12)
[16 empty] | Tm17 I112/m (12) | To4 F222 (22) | To4 F2mm (42) | To4 F2mm (42) | To4 Fmm2 (42) | To4 Fmmm (69) | To3 I222 (23) |  |  | To3 Ima2 (46) | To3 Icmm (74) | [6 empty] | To4 F2mm (42)
[17 empty] | To3 I222 (23) | To4 Fm2m (42) | To4 Fm2m (42) | To3 Imm2 (44) | To3 Immm (71) | To3 I212121 (24) |  |  | To3 Ibm2 (46) | To3 Ibmm (74) | [6 empty] | To4 Fm2m (42)
[17 empty] | To3 I212121 (24) | To4 Fmm2 (42) | To3 I2mm (44) | To3 Ima2 (46) | To3 Icmm (74) |  |  |  |  | To3 Imam (74) | [6 empty] | To3 I2mm (44)
[18 empty] | To3 I2mm (44) | To3 Im2m (44) | To3 Ibm2 (46) | To3 Ibmm (74) |  |  |  |  | To3 Imcm (74) | [6 empty] | To3 Im2m (44)
[18 empty] | To3 Im2m (44) | To3 I2cm (46) |  | To3 Imam (74) | [11 empty] | To3 I2cm (46)
[18 empty] | To3 Imm2 (44) | To3 Ic2m (46) |  | To3 Imcm (74) | [11 empty] | To3 Ic2m (46)
To3 I2cm (46)
To3 Ic2m (46)
To3 Ima2 (46)
To3 Ibm2 (46)
h + k + l | h + k | k+ l | h+ l | l | h | k | h | l = 4n | h | k |  |  |  | I41 (80) |  |  | I4122 (98) | β I41 (80)
a I41 (80)
h + k + l | h + k | k + l | h+ l | l | h | 2h + k = 4n | h | l | h | k = 4n |  |  | h | [15 empty] | Zo4 Fd2d (43)
h + k + l | h + k | k + l | h+ l | l | h + 2k = 4n | k | h = 4n | l | h = 4n | k |  | k | [15 empty] | Zo4 F2dd (43)
h + k + l | h + k | k + l | h+ l | l | h / h + 2k = 4n | k / 2h + k = 4n | h = 4n | l | h | k | [7 empty] | To4 F2dd (43) | To4 F2dd (43) | [13 empty] | To4 F2dd (43)
[18 empty] | To4 Fd2d (43) | To4 Fd2d (43) | [13 empty] | To4 Fd2d (43)
h + k + l | h + k | k + l | h+ l | 2h + l = 4n | h | k | h = 4n | l = 4n | h | k | h | [6 empty] | I41md (109) | I`42d (122) | To4 Fdd2 (43) | [9 empty] | Zo4 Fdd2 (43)
[18 empty] | To4 Fdd2 (43) | [11 empty] | To4 Fdd2 (43)
h + k + l | h + k | k+ l | h, l | l | h | k | h | l | h | k | [12 empty] | Zo3 I2cm (46) |  | Zo3 Ima2 (46) | Zo3 Imam (74)
Zo3 Imcm (74)
h + k + l | h + k | k, l | h+ l | l | h | k | h | l | h | k | [13 empty] | Zo3 Ic2m (46) | Zo3 Ibm2 (46) | Zo3 Icmm (74)
Zo3 Ibmm (74)
h + k + l | h + k | k, l | h, l | l | h | k | h | l | h | k | [7 empty] | I4cm (108) |  | I`4c2 (120) | I4/mcm (140) |  |  |  | Zo3 Iba2 (45) | Zo3 Ibam (72)
[18 empty] | To3 Iba2 (45) |  | To3 Iba2 (45) | To3 Ibam (72) |  |  |  | To3 Iba2 (45) | To3 Ibam (72)
h + k + l | h + k | k, l | h, l | 2h + l = 4n | h | k | h = 4n | l = 4n | h | k | h | [6 empty] | I41cd (110)
h + k + l | h, k | k+ l | h+ l | l | h | k | h | l | h | k | [5 empty] | Tm17 I11b (9) |  | To3 I2cb (45) | To3 I2cb (45) |  | To3 Imcb (72) |  | Zo3 I2mb (46) | Zo3 Im2a (46) |  | Zo3 Imma (74) | [6 empty] | Zm17 I11b (9) | Zm17 I112/b (15)
[16 empty] | Tm17 I112/b (15) |  | To3 Ic2a (45) | To3 Ic2a (45) |  | To3 Icma (72) |  |  |  |  | Zo3 Immb (74) | [6 empty] | Tm17 I11b (9) | Tm17 I112/b (15)
[18 empty] | To3 I2mb (46) | To3 I2mb (46) |  | To3 Imma (74) |  |  |  |  | To3 Imcb (72) | [6 empty] | To3 I2cb (45)
[18 empty] | To3 Im2a (46) | To3 Im2a (46) |  | To3 Immb (74) |  |  |  |  | To3 Icma (72) | [6 empty] | To3 Ic2a (45)
[26 empty] | To3 Imma (74) | [6 empty] | To3 I2mb (46)
[26 empty] | To3 Immb (74) | [6 empty] | To3 Im2a (46)
h + k + l | h, k | k+ l | h+ l | l | h | k | h | l = 4n | h | k | h |  |  |  |  | I41/a (88) |  |  |  |  | a I41/a (88)
h + k + l | h, k | k + l | h+ l | 2h + l = 4n | h | k | h = 4n | l = 4n | h | k | h | [9 empty] | I41/amd (141) | [9 empty] | Zo4 Fddd (70)
[21 empty] | To4 Fddd (70) | [9 empty] | To4 Fddd (70)
h + k + l | h, k | k+ l | h, l | l | h | k | h | l | h | k | [12 empty] | Zo3 I2cb (45) |  |  | Zo3 Imcb (72)
h + k + l | h, k | k, l | h+ l | l | h | k | h | l | h | k | [13 empty] | Zo3 Ic2a (45) |  | Zo3 Icma (72)
h + k + l | h, k | k, l | h, l | l | h | k | h | l | h | k | [10 empty] | To3 Ibca (73) |  |  |  |  | Zo3 Ibca (73)
[21 empty] | To3 Icab (73) |  |  |  |  | Zo3 Icab (73)
To3 Ibca (73)
To3 Icab (73)
h + k + l | h, k | k, l | h, l | 2h + l = 4n | h | k | h = 4n | l = 4n | h | k | h | [9 empty] | I41/acd (142)
a - twin by 2[100]
β - twin by m[100]
Zo3 - a single crystal with an oI Bravais-lattice type with specialized metric aoI = boI
Basis transformation from tI to oI: aoI = atI, boI = btI, coI = ctI
To3 - like Zo3 but for a twinned crystal
Zo4 - a single crystal with an oF Bravais-lattice type with specialized metric aoF = boF
Basis transformation from tIto oF: aoF = atI - btI, boF = atI + btI, coF = ctI
To4 - like Zo4 but for a twinned crystal
Zm17 - a single crystal with an mS Bravais-lattice type (1 1 2/m) with specialized metric amI = bmI, γmI = 90°
Basis transformation from tI to mI: amI = atI, bmI = btI, cmI = ctI
Tm17 - like Zm17 but for a twinned crystal

## hP
Reflection conditions and possible space groups compatible with an observed Bravais-lattice type hP
[9 empty] | Observed Laue class |  |  | --------------------- 6/m --------------------- |  |  | ------------------------------------------- 6/mmm ---------------------------------------------- |  |  |  |  | ------------`3 ---------------- |  | ------------------------------------------------ `3m --------------------------------------------------- | [5 empty] | ---------------------------------------- m[210]m[010]m[001] --------------------------------------------- |  |  |  |  | ----------------------------------------- m[`110]m[110]m[001] --------------------------------------------- |  |  |  |  | ----------------------------------------- m[120]m[100]m[001] -------------------------------------------- |  |  |  |  | ------------------------ 2/m[001] ------------------------- |  |  | --------------------- 2/m[ 2 1 0 ] -------------------------- |  |  | --------------------- 2/m[ 1 2 0 ] --------------------------- |  |  | --------------------- 2/m[`1 1 0 ] --------------------------- |  |  | --------------------- 2/m[ 1 0 0 ] -------------------------- |  |  | --------------------- 2/m[ 0 1 0 ] --------------------------- |  |  | --------------------- 2/m[ 1 2 0 ] --------------------------- |  |  | -------------- `1 -------------------
[9 empty] | Observed crystal class |  |  | 6 | `6 | 6/m | 622 | 6mm | `6m2 | `62m | 6/mmm | 3 | `3 | 321 | 312 | 3m1 | 31m | `3m1 | `31m | 2[210]2[010]2[001] | 2[210]m[010]m[001] | m[210]2[010]m[001] | m[210]m[010]2[001] | m[210]m[010]m[001] | 2[`110]2[110]2[001] | 2[`110]m[110]m[001] | m[`110]2[110]m[001] | m[`110]m[110]2[001] | m[`110]m[110]m[001] | 2[120]2[100]2[001] | 2[120]m[100]m[001] | m[120]2[100]m[001] | m[120]m[100]2[001] | m[120]m[100]m[001] | 2[001] | m[001] | 2/m[001] | 2[ 2 1 0 ] | m[ 2 1 0 ] | 2/m[ 2 1 0 ] | 2[ 1 2 0 ] | m[ 1 2 0 ] | 2/m[ 1 2 0 ] | 2[`1 1 0 ] | m[`1 1 0 ] | 2/m[`1 1 0 ] | 2[ 1 0 0 ] | m[ 1 0 0 ] | 2/m[ 1 0 0 ] | 2[ 0 1 0 ] | m[ 0 1 0 ] | 2/m[ 0 1 0 ] | 2[ 1 1 0 ] | m[ 1 1 0 ] | 2/m[ 1 1 0 ] | 1 | `1
-- Reflection conditions --------------------------------------------------------------------------------------------------------------------------------------------------
h k i l | h h`2h l | `2h h h l | h`2h h l | h`h 0 l | 0 h`h l | `h 0 h l | h k i 0 | h`h 0 0, 0 h`h 0, `h 0 h 0 | h 0 `h 0 | 0 k`k 0 | 0 0 0 l | Space group | Space group | Space group | Space group | Space group | Space group | Space group | Space group | Space group | Space group | Space group | Space group | Space group | Space group | Space group | Space group | Space group | Space group | Space group | Space group | Space group | Space group | Space group | Space group | Space group | Space group | Space group | Space group | Space group | Space group | Space group | Space group | Space group | Space group | Space group | Space group | Space group | Space group | Space group | Space group | Space group | Space group | Space group | Space group | Space group | Space group | Space group | Space group | Space group | Space group | Space group | Space group | Space group | Space group
[12 empty] | P6 (168) | P`6 (174) | P6/m (175) | P622 (177) | P6mm (183) | P`6m2 (187) | P`62m (189) | P6/mmm (191) | P3 (143) | P`3 (147) | P321 (150) | P312 (149) | P3m1 (156) | P31m (157) | P`3m1 (164) | P`31m (162) | Zo5 C222 (21) | Zo5 C2mm (38) | Zo5 Cm2m (38) | Zo5 Cmm2 (35) | Zo5 Cmmm (65) | Zo6 C222 (21) | Zo6 C2mm (38) | Zo6 Cm2m (38) | Zo6 Cmm2 (35) | Zo6 Cmmm (65) | Zo7 C222 (21) | Zo7 C2mm (38) | Zo7 Cm2m (38) | Zo7 Cmm2 (35) | Zo7 Cmmm (65) | Zm18 P112 (3) | Zm18 P11m (6) | Zm18 P112/m (10) | Zm19 C121 (5) | Zm19 C1m1 (8) | Zm19 C12/m1 (12) | Zm20 C121 (5) | Zm20 C1m1 (8) | Zm20 C12/m1 (12) | Zm21 C121 (5) | Zm21 C1m1 (8) | Zm21 C12/m1 (12) | Zm22 C121 (5) | Zm22 C1m1 (8) | Zm22 C12/m1 (12) | Zm23 C121 (5) | Zm23 C1m1 (8) | Zm23 C12/m1 (12) | Zm24 C121 (5) | Zm24 C1m1 (8) | Zm24 C12/m1 (12) | Za6 P1 (1) | Za6 P`1 (2)
[12 empty] | η P3 (143) | θ P3 (143) | η P`3 (147) | ηa P3 (143) | ηβ P3 (143) | θλ P3 (143) | θa P3 (143) | ηa P`3 (147) | Ta6 P1 (1) | Ta6 P`1 (2) | a P3 (143) | λ P3 (143) | β P3 (143) | μ P3 (143) | a P`3 (147) | λ P`3 (147) | [15 empty] | Tm18 P112 (3) | Tm18 P11m (6) | Tm18 P112/m (10) | [18 empty] | Ta6 P1 (1) | Ta6 P`1 (2)
[12 empty] | Tm18 P112 (3) | Tm18 P11m (6) | Tm18 P112/m (10) | η P312 (149) | η P3m1 (156) | θ P312 (149) | θ P321 (150) | η P`31m (162) | Tma C121 (5) | Tma C12/m1 (12) | [21 empty] | To C222 (21) | Tm18 P11a (7) | Tm18 P112/a (13) | [18 empty] | Tma C121 (5) | Tma C12/m1 (12)
[13 empty] | Tm18 P11a (7) | Tm18 P112/a (13) | η P321 (150) | η P31m (157) | θ P3m1 (156) | θ P31m (157) | η P`3m1 (164) | Tmb C121 (5) | Tmb C12/m1 (12) | [21 empty] | To Cmm2 (35) | Tm18 P11n (7) | Tm18 P112/n (13) | [18 empty] | Tmb C121 (5) | Tmb C12/m1 (12)
[13 empty] | Tm18 P11n (7) | Tm18 P112/n (13) | a P6 (168) | β P6 (168) | β P`6 (174) | a P`6 (174) | a P6/m (175) | Tma C1m1 (8) | [23 empty] | Tm18 P11b (7) | Tm18 P112/b (13) | [18 empty] | Tma C1m1 (8)
[13 empty] | Tm18 P11b (7) | Tm18 P112/b (13) | To C222 (21) | To Cmm2 (35) | To Cmm2 (35) | To C2mm (38) | To Cmmm (65) | Tmb C1m1 (8) | [23 empty] | To C2mm (38) | To Cmmm (65) | [18 empty] | Tmb C1m1 (8)
[16 empty] | To C2mm (38) |  | To Cm2m (38) | To Cmme (67) | [24 empty] | To Cm2m (38) | To Cmme (67)
[16 empty] | To Cm2m (38) |  | To C2me (39) | [25 empty] | To C2me (39)
[16 empty] | To C2me (39) |  | To Cm2e (39) | [25 empty] | To Cm2e (39)
To Cm2e (39)
[11 empty] | l | P63 (173) |  | P63/m (176) | P6322 (182) | β P63 (173) | To Cmc21 (36) | To C2cm (40) | a P63/m (176) | Tma C1c1 (9) | Tma C12/c1 (15) | [6 empty] | Zo5 C2221 (20) |  |  |  |  | Zo6 C2221 (20) |  |  |  |  | Zo7 C2221 (20) |  |  |  |  | Zm18 P1121 (4) | To C2cm (40) | Zm18 P1121/m (11) | [18 empty] | Tma C1c1 (9) | Tma C12/c1 (15)
[12 empty] | Tm18 P1121 (4) |  | Tm18 P1121/m (11) | a P63 (173) | To Cmc21 (36) | To Ccm21 (36) | To Cc2m (40) | To Cmcm (63) | Tmb C1c1 (9) | Tmb C12/c1 (15) | [21 empty] | Tm18 P1121 (4) | To Cc2m (40) | Tm18 P1121/m (11) | [18 empty] | Tmb C1c1 (9) | Tmb C12/c1 (15)
[14 empty] | Tm18 P1121/a (14) | To C2221 (20) | To Ccm21 (36) | To Ccc2 (37) | To C2ce (41) | To Ccmm (63) | [23 empty] | To C2221 (20) | To C2ce (41) | Tm18 P1121/a (14)
[14 empty] | Tm18 P1121/n (14) |  | To Ccc2 (37) |  | To Cc2e (41) | To Cmce (64) | [23 empty] | To Cmc21 (36) | To Cc2e (41) | Tm18 P1121/n (14)
[14 empty] | Tm18 P1121/b (14) |  | To C2cm (40) |  |  | To Ccme (64) | [23 empty] | To Ccm21 (36) |  | Tm18 P1121/b (14)
[16 empty] | To Cc2m (40) |  |  | To Cccm (66) | [23 empty] | To Ccc2 (37) |  | To Cmcm (63)
[16 empty] | To C2ce (41) |  |  | To Ccce (68) | [25 empty] | To Ccmm (63)
[16 empty] | To Cc2e (41) | [28 empty] | To Cmce (64)
To Ccme (64)
To Cccm (66)
To Ccce (68)
[11 empty] | l = 3n | P62 (171) | θ P31 (144) |  | P6222 (180) | ηβ P31 (144) | θλ P31 (144) | θa P31 (144) |  | P31 (144) |  | P3121 (152) | P3112 (151) | β P31 (144) | μ P31 (144)
[12 empty] | P64 (172) | θ P32 (145) |  | P6422 (181) | ηβ P32 (145) | θλ P32 (145) | θa P32 (145) |  | P32 (145) |  | P3221 (154) | P3212 (153) | β P32 (145) | μ P32 (145)
[12 empty] | η P31 (144) |  |  | ηa P31 (144) | β P62 (171) | θ P3112 (151) | θ P3121 (152) |  |  |  | a P31 (144) | λ P31 (144)
[12 empty] | η P32 (145) |  |  | ηa P32 (145) | β P64 (172) | θ P3212 (153) | θ P3221 (154) |  |  |  | a P32 (145) | λ P32 (145)
η P3112 (151)
η P3121 (152)
η P3212 (153)
η P3221 (154)
a P62 (171)
a P64 (172)
[11 empty] | l = 6n | P61 (169) |  |  | P6122 (178) | β P61 (169)
[12 empty] | P65 (170) |  |  | P6522 (179) | β P65 (170)
a P61 (169)
a P65 (170)
[7 empty] | h | [26 empty] | Zo6 C2me (39) | Zo6 Cm2e (39) |  | Zo6 Cmme (67)
[7 empty] | h |  | h | [34 empty] | Zm18 P11a (7) | Zm18 P112/a (13)
[7 empty] | h |  | h |  | l | [33 empty] | Zm18 P1121/a (14)
[7 empty] | k | [31 empty] | Zo7 C2me (39) | Zo7 Cm2e (39) |  | Zo7 Cmme (67)
[7 empty] | k |  |  | k | [33 empty] | Zm18 P11b (7) | Zm18 P112/b (13)
[7 empty] | k |  |  | k | l | [33 empty] | Zm18 P1121/b (14)
[7 empty] | h + k | [21 empty] | Zo5 C2me (39) | Zo5 Cm2e (39) |  | Zo5 Cmme (67)
[7 empty] | h + k |  | h | k | [33 empty] | Zm18 P11n (7) | Zm18 P112/n (13)
[7 empty] | h + k |  | h | k | l | [33 empty] | Zm18 P1121/n (14)
[6 empty] | l |  |  |  |  | l | [27 empty] | Zo7 C2cm (40) |  | Zo7 Cmc21 (36) | Zo7 Cmcm (63) | [19 empty] | Zm24 C1c1 (9) | Zm24 C12/c1 (15)
[6 empty] | l | k |  |  |  | l | [27 empty] | Zo7 C2ce (41) |  |  | Zo7 Cmce (64)
[5 empty] | l | [5 empty] | l | [22 empty] | Zo6 C2cm (40) |  | Zo6 Cmc21 (36) | Zo6 Cmcm (63) | [21 empty] | Zm23 C1c1 (9) | Zm23 C12/c1 (15)
[5 empty] | l |  | h |  |  |  | l | [22 empty] | Zo6 C2ce (41) |  |  | Zo6 Cmce (64)
|  |  |  | l | [6 empty] | l | [17 empty] | Zo5 C2cm (40) |  | Zo5 Cmc21 (36) | Zo5 Cmcm (63) | [23 empty] | Zm22 C1c1 (9) | Zm22 C12/c1 (15)
|  |  |  | l |  |  | h + k |  |  |  | l | [17 empty] | Zo5 C2ce (41) |  |  | Zo5 Cmce (64)
|  |  |  | l | l | l |  |  |  |  | l |  |  |  |  | P63cm (185) | P`6c2 (188) |  | P63/mcm (193) |  |  |  |  | P3c1 (158) |  | P`3c1 (165)
[16 empty] | η P3c1 (158) | θ P3c1 (158) |  | η P`3c1 (165)
|  |  | l | [7 empty] | l | [28 empty] | Zo7 Cc2m (40) | Zo7 Ccm21 (36) | Zo7 Ccmm (63) | [10 empty] | Zm21 C1c1 (9) | Zm21 C12/c1 (15)
|  |  | l |  |  |  | k |  |  |  | l | [28 empty] | Zo7 Cc2e (41) |  | Zo7 Ccme (64)
|  |  | l |  |  | l |  |  |  |  | l | [29 empty] | Zo7 Ccc2 (37) | Zo7 Cccm (66)
|  |  | l |  |  | l | k |  |  |  | l | [30 empty] | Zo7 Ccce (68)
|  | l | [8 empty] | l | [23 empty] | Zo6 Cc2m (40) | Zo6 Ccm21 (36) | Zo6 Ccmm (63) | [12 empty] | Zm20 C1c1 (9) | Zm20 C12/c1 (15)
|  | l |  |  |  |  | h |  |  |  | l | [23 empty] | Zo6 Cc2e (41) |  | Zo6 Ccme (64)
|  | l |  |  | l | [5 empty] | l | [24 empty] | Zo6 Ccc2 (37) | Zo6 Cccm (66)
|  | l |  |  | l |  | h |  |  |  | l | [25 empty] | Zo6 Ccce (68)
| l | [9 empty] | l | [18 empty] | Zo5 Cc2m (40) | Zo5 Ccm21 (36) | Zo5 Ccmm (63) | [14 empty] | Zm19 C1c1 (9) | Zm19 C12/c1 (15)
| l | [5 empty] | h + k |  |  |  | l | [18 empty] | Zo5 Cc2e (41) |  | Zo5 Ccme (64)
| l |  |  | l | [6 empty] | l | [19 empty] | Zo5 Ccc2 (37) | Zo5 Cccm (66)
| l |  |  | l |  |  | h + k |  |  |  | l | [20 empty] | Zo5 Ccce (68)
| l | l | l | [7 empty] | l |  |  |  |  | P63mc (186) |  | P`62c (190) | P63/mmc (194) | [5 empty] | P31c (159) |  | P`31c (163)
[16 empty] | η P31c (159) |  | θ P31c (159) | η P`31c (163)
| l | l | l | l | l | l |  |  |  |  | l |  |  |  |  | P6cc (184) |  |  | P6/mcc (192)
h-k=3m, l=3n/ h-k=3m±1, l=3n±1 | l=3n | l=3n | l=3n | h=3m, l=3n/ h=3m±1, l=3n±1 | h=3m, l=3n/ h=3m±1, l=3n±1 | h=3m, l=3n/ h=3m±1, l=3n±1 | -h+k=3n | h=3n | h=3n | k=3n | l=3n | η R3 (146) | θ R3 (146) | η R`3 (148) | ηa R3 (146) | ηβ R3 (146) | θλ R3 (146) | θa R3 (146) | ηa R`3 (148) | η R3 (146) | η R`3 (148) | a R3 (146) | λ R3 (146) | β R3 (146) | μ R3 (146) | a R`3 (148) | λ R`3 (148)
[12 empty] | ψ P23 (195) | ω P23 (195) | ψ Pm`3 (200) | η R32 (155) | η R3m (160) | θ R3m (160) | θ R32 (155) | h R`3m (166) | ψ P23 (195) | ψ Pm`3 (200) | h R32 (155) |  | h R3m (160) |  | h R`3m (166)
[12 empty] | ψ P213 (198) | ω P213 (198) | ψ Pn`3 (201) | [5 empty] | ψ P213 (198) | ψ Pn`3 (201)
[12 empty] | ψ P432 (207) | ω P432 (207) | ψ Pa`3 (205) | [5 empty] | ψ P432 (207) | ψ Pa`3 (205)
[12 empty] | ψ P4232 (208) | ω P4232 (208) | ψ Pm`3m (221) | [5 empty] | ψ P4232 (208) | ψ Pm`3m (221)
[12 empty] | ψ P4332 (212) | ω P4332 (212) | ψ Pn`3m (224) | [5 empty] | ψ P4332 (212) | ψ Pn`3m (224)
[12 empty] | ψ P4132 (213) | ω P4132 (213) | [6 empty] | ψ P4132 (213)
[12 empty] | ψ P`43m (215) | ω P`43m (215) | [6 empty] | ψ P`43m (215)
h-k=3m, l=3n/ h-k=3m±1, l=3n±1 | l=3n | l=3n | l=3n | h=3m, l=3n/ h=3m±1, l=3n±1 | h=3m, l=3n/ h=3m±1, l=3n±1 | h=3m, l=3n/ h=3m±1, l=3n±1 | -h+k=3n | h=3n | h=3n | k=3n | l=6n | ψ P`43n (218) | ω P`43n (218) | ψ Pn`3n (222) | [5 empty] | ψ P`43n (218) | ψ Pn`3n (222)
[14 empty] | ψ Pm`3n (223) | [6 empty] | ψ Pm`3n (223)
h-k=3m, l=3n/ h-k=3m±1, l=3n±1 | l=3n | l=3n | l=3n | h=3m, l=6n/ h=3m±1, l=6n | h=3m, l=6n/ h=3m±1, l=6n | h=3m, l=6n/ h=3m±1, l=6n | -h+k=3n | h=3n | h=3n | k=3n | l=6n |  |  |  |  | η R3c (161) | θ R3c (161) |  | h R`3c (167) |  |  |  |  | h R3c (161) |  | h R`3c (167)
h-k=3m, l=6n/ h-k=3m±1, l=6n±2 | l=6n | l=6n | l=6n | h=3m, l=6n/ h=3m±1, l=6n±2 | h=3m, l=6n/ h=3m±1, l=6n±2 | h=3m, l=6n/ h=3m±1, l=6n±2 | -h+k=3n | h=3n | h=3n | k=3n | l=6n | ψ I23 (197) | ω I23 (197) | ψ Im`3 (204) | [5 empty] | ψ I23 (197) | ψ Im`3 (204)
[12 empty] | ψ I213 (199) | ω I213 (199) | ψ Ia`3 (206) | [5 empty] | ψ I213 (199) | ψ Ia`3 (206)
[12 empty] | ψ I432 (211) | ω I432 (211) | ψ Im`3m (229) | [5 empty] | ψ I432 (211) | ψ Im`3m (229)
[12 empty] | ψ I4132 (214) | ω I4132 (214) | [6 empty] | ψ I4132 (214)
[12 empty] | ψ I`43m (217) | ω I`43m (217) | [6 empty] | ψ I`43m (217)
h-k=3m, l=6n/ h-k=3m±1, l=6n±2 | l=6n | l=6n | l=6n | h=3m, l=6n/ h=3m±1, l=6n±2 | h=3m, l=6n/ h=3m±1, l=6n±2 | h=3m, l=6n/ h=3m±1, l=6n±2 | -h+k=3n | h=3n | h=3n | k=3n | l=12n | ψ I`43d (220) |  | ψ Ia`3d (230) | [5 empty] | ψ I`43d (220) | ψ Ia`3d (230)
h, k, h-k=6m, l=3n/ h, k, l=3n±1 | h | h | h | h=6m, l=3n/ h=6m±2, l=3n±1 | h=6m, l=3n/ h=6m±2, l=3n±1 | h=6m, l=3n/ h=6m±2, l=3n±1 | h, k, -h+k=6n | h=6n | h=6n | k=6n | l=3n | ψ F23 (196) | ω F23 (196) | ψ Fm`3 (202) | [5 empty] | ψ F23 (196) | ψ Fm`3 (202)
[12 empty] | ψ F432 (209) | ω F432 (209) | ψ Fd`3 (203) | [5 empty] | ψ F432 (209) | ψ Fd`3 (203)
[12 empty] | ψ F4132 (210) | ω F4132 (210) | ψ Fm`3m (225) | [5 empty] | ψ F4132 (210) | ψ Fm`3m (225)
[12 empty] | ψ F`43m (216) | ω F`43m (216) | ψ Fd`3m (227) | [5 empty] | ψ F`43m (216) | ψ Fd`3m (227)
h, k, h-k=6m, l=3n/ h, k, l=3n±1 | h | h | h | h=6m, l=3n/ h=6m±2, l=3n±1 | h=6m, l=3n/ h=6m±2, l=3n±1 | h=6m, l=3n/ h=6m±2, l=3n±1 | h, k, -h+k=6n | h=6n | h=6n | k=6n | l=6n | ψ F`43c (219) | ω F`43c (219) | ψ Fm`3c (226) | [5 empty] | ψ F`43c (219) | ψ Fm`3c (226)
[14 empty] | ψ Fd`3c (228) | [6 empty] | ψ Fd`3c (228)
a - twin by 2[100]
β - twin by m[100]
η - twin by 2[001]
θ - twin by m[001]
λ - twin by 2[210]
μ - twin by m[210]
ψ - twin by 2[111]
ω - twin by m[111]
Zo5 indicates a single crystal with an oS Bravais-lattice type with a specialized metric aoC = Ö3boC
Basis transformation from hP to oC : aoC = -ahP + bhP, boC = -ahP - bhP, coC = chP
Zo6 indicates a single crystal with an oS Bravais-lattice type with a specialized metric aoC = Ö3boC
Basis transformation from hP to oC : aoC = -ahP - 2bhP, boC = ahP, coC = chP
Zo7 indicates a single crystal with an oS Bravais-lattice type with a specialized metric aoC = Ö3boC
Basis transformation from hP to oC : aoC = 2ahP + bhP, boC = bhP, coC = chP
To indicates a twinned crystal containing domains Zo5 , Zo6 and Zo7.
Za6 - a single crystal with an aP Bravais-lattice type with specialized metric: aaP = baP , αaP = βaP = 90o, γaP = 120o
Basis transformation from hP to aP : aaP = ahP, baP = bhP, caP = chP
Ta6 - like Za6 but for a twinned crystal
Zm18 - a single crystal with an mP Bravais-lattice type (1 1 2/m) with specialized metric: amP = bmP , γmP = 120o
Basis transformation from hP to mP: amP = ahP, bmP = bhP, cmP = chP
Tm18 - like Zm18 but for a twinned crystal
Zm19 - a single crystal with an mS Bravais-lattice type ( 1 2/m 1) with specialized metric: bmC = Ö3amC, βmC = 90o
Basis transformation from hP to mC: amC = -ahP - bhP, bmC = ahP - bhP, cmC = chP
Zm20 - a single crystal with an mS Bravais-lattice type ( 1 2/m 1) with specialized metric: bmC = Ö3amC, βmC = 90o
Basis transformation from hP to mC: amC = ahP, bmC = ahP + 2bhP, cmC = chP
Zm21 - a single crystal with an mS Bravais-lattice type ( 1 2/m 1) with specialized metric: bmC = Ö3amC, βmC = 90o
Basis transformation from hP to mC: amC = bhP, bmC = -2ahP - bhP, cmC = chP
Tma indicates a twinned crystal containing domains Zm19 , Zm20 and Zm21.
Zm22 - a single crystal with an mS Bravais-lattice type ( 1 2/m 1) with specialized metric: bmC = Ö3amC, βmC = 90o
Basis transformation from hP to mC: amC = -ahP + bhP, bmC = -ahP - bhP, cmC = chP
Zm23 - a single crystal with an mS Bravais-lattice type ( 1 2/m 1) with specialized metric: bmC = Ö3amC, βmC = 90o
Basis transformation from hP to mC: amC = -ahP - 2bhP, bmC = ahP, cmC = chP
Zm24 - a single crystal with an mS Bravais-lattice type ( 1 2/m 1) with specialized metric: bmC = Ö3amC, βmC = 90o
Basis transformation from hP to mC: amC = 2ahP + bhP, bmC = bhP, cmC = chP
Tmb indicates a twinned crystal containing domains Zm22 , Zm23 and Zm24.

## cP
Reflection conditions and possible space groups compatible with an observed Bravais-lattice type cP
[14 empty] | Observed Laue class |  |  | ---------------- m`3 -------------- |  | -------------------------- m`3m ------------------------------ |  |  | -------------`3[111] -------------- |  | --------------------- `3m[111] -------------------------- |  |  | ------------`3[`111] -------------- |  | --------------------- `3m[`111] ------------------------- |  |  | -----------`3[1`11] ------------- |  | ---------------------- `3m[1`11] -------------------------- |  |  | -----------`3[11`1] --------------- |  | -------------------- `3m[11`1] -------------------------- |  |  | -------------------- 4/m[100] ---------------------- |  |  | ---------------------------------------------- 4/mmm[100] --------------------------------------------------- |  |  |  |  | -------------------- 4/m[010] ---------------------- |  |  | ----------------------------------------------- 4/mmm[010] --------------------------------------------------- |  |  |  |  | --------------------- 4/m[001] ---------------------- |  |  | ----------------------------------------------- 4/mmm[001] --------------------------------------------------- |  |  |  |  | ----------------------------------------------------- mmm ------------------------------------------------------ |  |  |  |  | ---- 2/m 1 1 ---- | ---- 1 2/m 1 ---- | ---- 1 1 2/m ----- | ------------------- `1 -------------------
[14 empty] | Observed crystal class |  |  | 23 | m`3 | 432 | `43m | m`3m | 3[111] | `3[111] | 32[111] | 3m[111] | `3m[111] | 3[`111] | `3[`111] | 32[`111] | 3m[`111] | `3m[`111] | 3[1`11] | `3[1`11] | 32[1`11] | 3m[1`11] | `3m[1`11] | 3[11`1] | `3[11`1] | 32[11`1] | 3m[11`1] | `3m[11`1] | 4[100] | `4[100] | 4/m[100] | 422[100] | 4mm[100] | `42m[100] | `4m2[100] | 4/mmm[100] | 4[010] | `4[010] | 4/m[010] | 422[010] | 4mm[010] | `42m[010] | `4m2[010] | 4/mmm[010] | 4[001] | `4[001] | 4/m[001] | 422[001] | 4mm[001] | `42m[001] | `4m2[001] | 4/mmm[001] | 222 | 2mm | m2m | mm2 | mmm | m 1 1 | 1 m 1 | 1 1 m | 1 | `1
-- Reflection conditions -----------------------------------------------------------------------------------------------------------------------------------------------------------------------------------------
0kl | h0l | hk0 | h l ±l | h k ±h | h ±h l | h h l; l h h; h l h | l`h `h; h`l`h; h `h `l | h`l h; h`h l; l`h h | h h`l; l h`h; h l`h | h h h | h`h`h | h`h h | h h`h | h00 | 0k0 | 00I | Space group | Space group | Space group | Space group | Space group | Space group | Space group | Space group | Space group | Space group | Space group | Space group | Space group | Space group | Space group | Space group | Space group | Space group | Space group | Space group | Space group | Space group | Space group | Space group | Space group | Space group | Space group | Space group | Space group | Space group | Space group | Space group | Space group | Space group | Space group | Space group | Space group | Space group | Space group | Space group | Space group | Space group | Space group | Space group | Space group | Space group | Space group | Space group | Space group | Space group | Space group | Space group | Space group | Space group | Space group | Space group | Space group | Space group | Space group
[17 empty] | P23 (195) | Pm`3 (200) | P432 (207) | P`43m (215) | P m`3m (221) | Zh1 R3 (146) | Zh1 R`3 (148) | Th R3 (146) | Th R3 (146) | Zh1 R`3m (166) | Zh2 R3 (146) | Zh2 R`3 (148) | Th R3 (146) | Th R3 (146) | Zh2 R`3m (166) | Zh3 R3 (146) | Zh3 R`3 (148) | Th R3 (146) | Th R3 (146) | Zh3 R`3m (166) | Zh4 R3 (146) | Zh4 R`3 (148) | Th R3 (146) | Th R3 (146) | Zh4 R`3m (166) | Zt2 P4 (75) | Zt2 P`4 (81) | Zt2 P4/m (83) | Zt2 P422 (89) | Zt2 P4mm (99) | Zt2 P`42m (111) | Zt2 P`4m2 (115) | Zt2 P4/mmm (123) | Zt3 P4 (75) | Zt3 P`4 (81) | Zt3 P4/m (83) | Zt3 P422 (89) | Zt3 P4mm (99) | Zt3 P`42m (111) | Zt3 P`4m2 (115) | Zt3 P4/mmm (123) | Zt1 P4 (75) | Zt1 P`4 (81) | Zt1 P4/m (83) | Zt1 P422 (89) | Zt1 P4mm (99) | Zt1 P`42m (111) | Zt1 P`4m2 (115) | Zt1 P4/mmm (123) | Zc P222 (16) | Zc P2mm (25) | Zc Pm2m (25) | Zc Pmm2 (25) | Zc Pmmm (47) | Tc P2mm (25) | Tc P2mm (25) | Tc P2mm (25) | Tc P2mm (25) | Tt P4/m (83)
[17 empty] | Tc P222 (16) | Tc Pmmm (47) | γ P23 (195) | δ P23 (195) | γ P m`3 (200) | [44 empty] | Tc P222 (16) |  |  |  | Tc Pmmm (47) | Tc Pmm2 (25) | Tc Pmm2 (25) | Tc Pmm2 (25) | Tc Pmm2 (25) | Tt P42/m (84)
[17 empty] | Tc P2122 (17) | Tc Pccm (49) | Tt P4 (75) | Tt P`4 (81) | Tt P4/m (83) | [23 empty] | Tt P41 (76) | Tt P41 (76) |  |  | Tt P42/m (84) |  |  |  | Tt P41 (76) | Tt P41 (76) |  |  | Tt P42/m (84) |  |  |  | Tt P41 (76) | Tt P41 (76) |  |  | Tt P42/m (84) | Tc P2122 (17) |  |  |  | Tc Pccm (49) | Tc Pm2m (25) | Tc Pm2m (25) | Tc Pm2m (25) | Tc Pm2m (25) | Tt P4/n (85)
[17 empty] | Tc P2212 (17) | Tc Pmaa (49) | Tt P41 (76) | Tt P`42m (111) | Tt P42/m (84) | [44 empty] | Tc P2212 (17) |  |  |  | Tc Pmaa (49) | Tc Pm21b (26) | Tc Pm21b (26) | Tc Pm21b (26) | Tc Pm21b (26) | Th R`3 (148)
[17 empty] | Tc P2221 (17) | Tc Pbmb (49) | Tt P42 (77) | Tt P`421m (113) | Tt P4/n (85) | [23 empty] | Tt P42 (77) | Tt P42 (77) |  |  | Tt P4/n (85) |  |  |  | Tt P42 (77) | Tt P42 (77) |  |  | Tt P4/n (85) |  |  |  | Tt P42 (77) | Tt P42 (77) |  |  | Tt P4/n (85) | Tc P2221 (17) |  |  |  | Tc Pbmb (49) | Tc Pb21m (26) | Tc Pb21m (26) | Tc Pb21m (26) | Tc Pb21m (26) | Th R`3m (166)
[17 empty] | Tc P21212 (18) | Tc Pncb (50) | Tt P43 (78) | Tt P`4m2 (115) | Tt P4mm (99) | [44 empty] | Tc P21221 (18) |  |  |  | Tc Pcna (50) | Tc Pmc21 (26) | Tc Pmc21 (26) | Tc Pmc21 (26) | Tc Pmc21 (26) | Th R`3c (167)
[17 empty] | Tc P21221 (18) | Tc Pcna (50) | Tt P422 (89) | Tt P`4c2 (116) | Tt P4bm (100) |  |  | Zh1 R32 (155) | Zh1 R3m (160) |  |  |  | Zh2 R32 (155) | Zh2 R3m (160) |  |  |  | Zh3 R32 (155) | Zh3 R3m (160) |  |  |  | Zh4 R32 (155) | Zh4 R3m (160) |  |  |  |  | Tt P4 (75) | Tt P4 (75) | Tt P`4 (81) | Tt P`4 (81) | Tt P4/m (83) |  |  |  | Tt P4 (75) | Tt P4 (75) | Tt P`4 (81) | Tt P`4 (81) | Tt P4/m (83) |  |  |  | Tt P4 (75) | Tt P4 (75) | Tt P`4 (81) | Tt P`4 (81) | Tt P4/m (83) | Tc P22121 (18) |  |  |  | Tc Pban (50) | Tc P21am (26) | Tc P21am (26) | Tc P21am (26) | Tc P21am (26)
[17 empty] | Tc P22121 (18) | Tc Pban (50) | Tt P4212 (90) | Tt P`4b2 (117) | Tt P42cm (101) | [23 empty] | Tt P43 (78) | Tt P43 (78) | [6 empty] | Tt P43 (78) | Tt P43 (78) | [6 empty] | Tt P43 (78) | Tt P43 (78) |  |  |  | Tc P21212 (18) |  |  |  | Tc Pncb (50) | Tc Pcm21 (26) | Tc Pcm21 (26) | Tc Pcm21 (26) | Tc Pcm21 (26)
[17 empty] | Tc Pmm2 (25) | Tc Pmcm (51) | Tt P4122 (91) | Th R3 (146) | Tt P4/mmm (123) | [44 empty] | Tt P422 (89) |  |  |  | Tc Pmcm (51) | Tc P21ma (26) | Tc P21ma (26) | Tc P21ma (26) | Tc P21ma (26)
[17 empty] | Tc Pm2m (25) | Tc Pbmm (51) | Tt P4222 (93) | Th R3m (160) | Tt P4/nbm (125) | [44 empty] | Tt P4212 (90) |  |  |  | Tc Pbmm (51) | Tc P2mb (28) | Tc P2mb (28) | Tc P2mb (28) | Tc Pb2b (27)
[17 empty] | Tc P2mm (25) | Tc Pmmb (51) | Tt P4322 (95) | Th R3c (161) | Tt P4/mbm (127) | [44 empty] | Tt P4122 (91) |  |  |  | Tc Pmmb (51) | Tc Pm2a (28) | Tc Pm2a (28) | Tc Pm2a (28) | Tc Pcc2 (27)
[17 empty] | Tc Pb21m (26) | Tc Pmma (51) | Th R3 (146) |  | Tt P4/nmm (129) | [44 empty] | Tt P4222 (93) |  |  |  | Tc Pmma (51) | Tc Pbm2 (28) | Tc Pbm2 (28) | Tc Pbm2 (28) | Tc P2aa (27)
[17 empty] | Tc P21am (26) | Tc Pcmm (51) | Th R32 (155) |  | Tt P42/mcm (132) | [44 empty] | Tt P4322 (95) |  |  |  | Tc Pcmm (51) | Tc Pma2 (28) | Tc Pma2 (28) | Tc Pma2 (28) | Tc P2cm (28)
[17 empty] | Tc Pmc21 (26) | Tc Pmam (51) |  |  | Th R`3 (148) | [44 empty] | Tt P`42m (111) |  |  |  | Tc Pmam (51) | Tc P2cm (28) | Tc P2cm (28) | Tc P2cm (28) | Tc Pbm2 (28)
[17 empty] | Tc Pcm21 (26) | Tc Pncm (53) |  |  | Th R`3m (166) | [44 empty] | Tt P`421m (113) |  |  |  | Tc Pncm (53) | Tc Pc2m (28) | Tc Pc2m (28) | Tc Pc2m (28) | Tc Pma2 (28)
[17 empty] | Tc Pm21b (26) | Tc Pcnm (53) |  |  | Th R`3c (167) | [48 empty] | Tc Pcnm (53) |  |  |  | Tc Pc2m (28)
[17 empty] | Tc P21ma (26) | Tc Pmna (53) | [51 empty] | Tc Pmna (53) |  |  |  | Tc Pm2a (28)
[17 empty] | Tc Pcc2 (27) | Tc Pman (53) | [51 empty] | Tc Pman (53) |  |  |  | Tc P2mb (28)
[17 empty] | Tc Pb2b (27) | Tc Pnmb (53) | [51 empty] | Tc Pnmb (53) |  |  |  | Tc Pca21 (29)
[17 empty] | Tc P2aa (27) | Tc Pbmn (53) | [51 empty] | Tc Pbmn (53) |  |  |  | Tc Pbc21 (29)
[17 empty] | Tc Pma2 (28) | Tc Pbam (55) | [51 empty] | Tc Pbam (55) |  |  |  | Tc P21ca (29)
[17 empty] | Tc Pbm2 (28) | Tc Pmcb (55) | [51 empty] | Tc Pmcb (55) |  |  |  | Tc P21ab (29)
[17 empty] | Tc P2cm (28) | Tc Pcma (55) | [51 empty] | Tc Pcma (55) |  |  |  | Tc Pc21b (29)
[17 empty] | Tc Pc2m (28) | Tc Pccn (56) | [51 empty] | Tc Pccn (56) |  |  |  | Tc Pb21a (29)
[17 empty] | Tc Pm2a (28) | Tc Pnaa (56) | [51 empty] | Tc Pnaa (56) |  |  |  | Tc Pnc2 (30)
[17 empty] | Tc P2mb (28) | Tc Pbnb (56) | [51 empty] | Tc Pbnb (56) |  |  |  | Tc Pcn2 (30)
[17 empty] | Tc Pca21 (29) | Tc Pcam (57) | [51 empty] | Tc Pcam (57) |  |  |  | Tc P2na (30)
[17 empty] | Tc Pbc21 (29) | Tc Pbcm (57) | [51 empty] | Tc Pbcm (57) |  |  |  | Tc P2an (30)
[17 empty] | Tc P21ca (29) | Tc Pmca (57) | [51 empty] | Tc Pmca (57) |  |  |  | Tc Pn2b (30)
[17 empty] | Tc P21ab (29) | Tc Pmab (57) | [51 empty] | Tc Pmab (57) |  |  |  | Tc Pb2n (30)
[17 empty] | Tc Pc21b (29) | Tc Pcmb (57) | [51 empty] | Tc Pcmb (57) |  |  |  | Tc Pmn21 (31)
[17 empty] | Tc Pb21a (29) | Tc Pbma (57) | [51 empty] | Tc Pbma (57) |  |  |  | Tc Pnm21 (31)
[17 empty] | Tc Pnc2 (30) | Tc Pmnm (59) | [51 empty] | Tc Pmnm (59) |  |  |  | Tc P21mn (31)
[17 empty] | Tc Pcn2 (30) | Tc Pnmm (59) | [51 empty] | Tc Pnmm (59) |  |  |  | Tc P21nm (31)
[17 empty] | Tc P2na (30) | Tc Pmmn (59) | [51 empty] | Tc Pmmn (59) |  |  |  | Tc Pm21n (31)
[17 empty] | Tc P2an (30) | Th R`3 (148) | [51 empty] | Tt P4/mmm (123) |  |  |  | Tc Pn21m (31)
[17 empty] | Tc Pn2b (30) | [52 empty] | Tt P4/nbm (125) |  |  |  | Tc Pba2 (32)
[17 empty] | Tc Pb2n (30) | [52 empty] | Tt P4/mbm (127) |  |  |  | Tc P2cb (32)
[17 empty] | Tc Pmn21 (31) | [52 empty] | Tt P4/nmm (129) |  |  |  | Tc Pc2a (32)
[17 empty] | Tc Pnm21 (31) | [52 empty] | Tt P42/mcm (132) |  |  |  | Tt P4 (75)
[17 empty] | Tc P21mn (31) | [56 empty] | Tt P41 (76)
[17 empty] | Tc P21nm (31) | [56 empty] | Tt P42 (77)
[17 empty] | Tc Pm21n (31) | [56 empty] | Tt P43 (78)
[17 empty] | Tc Pn21m (31) | [56 empty] | Tt P`4 (81)
[17 empty] | Tc Pba2 (32) | [56 empty] | Tt P4mm (99)
[17 empty] | Tc P2cb (32) | [56 empty] | Tt P4bm (100)
[17 empty] | Tc Pc2a (32) | [56 empty] | Tt P42cm (101)
[17 empty] | Th R3 (146) | [56 empty] | Tt P`4m2 (115)
Tt P`4c2 (116)
Tt P`4b2 (117)
Th R3 (146)
Th R32 (155)
Th R3m (160)
Th R3c (161)
[16 empty] | l | [41 empty] | Zt1 P42 (77) |  | Zt1 P42/m (84) | Zt1 P4222 (93) |  |  |  |  | Zc P2221 (17) |  |  |  | Tc Pmnm (59) | Tc Pmn21 (31) | Tc Pnm21 (31)
[66 empty] | Tc P22121 (18) |  |  |  | Tc Pnmm (59) | Tc P21mn (31) | Tc P21nm (31)
[66 empty] | Tc P21221 (18) |  |  |  | Tc Pmmn (59) | Tc Pn21m (31) | Tc Pm21n (31)
Tc P21212 (18)
[16 empty] | l = 4n | [41 empty] | Zt1 P41 (76) |  |  | Zt1 P4122 (91)
[58 empty] | Zt1 P43 (78) |  |  | Zt1 P4322 (95)
[15 empty] | k | [34 empty] | Zt3 P42 (77) |  | Zt3 P42/m (84) | Zt3 P4222 (93) | [12 empty] | Zc P2212 (17) |  |  |  | Tc Pmnm (59) | Tc Pnm21 (31) |  | Tc Pmn21 (31)
[66 empty] | Tc P22121 (18) |  |  |  | Tc Pnmm (59) | Tc P21nm (31) |  | Tc P21mn (31)
[66 empty] | Tc P21221 (18) |  |  |  | Tc Pmmn (59) | Tc Pm21n (31) |  | Tc Pn21m (31)
Tc P21212 (18)
[15 empty] | k | l | [28 empty] | Zt2 P4212 (90) |  | Zt2 P`421m (113) | [18 empty] | Zc P22121 (18)
[15 empty] | k = 4n | [34 empty] | Zt3 P41 (76) |  |  | Zt3 P4122 (91)
[50 empty] | Zt3 P43 (78) |  |  | Zt3 P4322 (95)
[14 empty] | h | [27 empty] | Zt2 P42 (77) |  | Zt2 P42/m (84) | Zt2 P4222 (93) | [20 empty] | Zc P2122 (17) |  |  |  | Tc Pmnm (59) |  | Tc Pmn21 (31) | Tc Pnm21 (31)
[66 empty] | Tc P22121 (18) |  |  |  | Tc Pnmm (59) |  | Tc P21mn (31) | Tc P21nm (31)
[66 empty] | Tc P21221 (18) |  |  |  | Tc Pmmn (59) |  | Tc Pn21m (31) | Tc Pm21n (31)
Tc P21212 (18)
[14 empty] | h |  | l | [36 empty] | Zt3 P4212 (90) |  | Zt3 P`421m (113) | [10 empty] | Zc P21221 (18)
[14 empty] | h | k | [45 empty] | Zt1 P4212 (90) |  | Zt1 P`421m (113) |  |  | Zc P21212 (18)
[14 empty] | h | k | l | P213 (198) | γ Pa`3 (205) | P4232 (208) | δ P213 (198) | γ Pa`3 (205) | [23 empty] | Zt2 P42212 (94) |  |  |  | Tt P42/n (86) |  |  |  | Zt3 P42212 (94) |  |  |  | Tt P42/n (86) |  |  |  | Zt1 P42212 (94) |  |  |  |  | Zc P212121 (19) |  |  |  | Tc Pnnm (58) |  |  |  | Tc Pna21 (33) | Tt P42/n (86)
[17 empty] | Tc P212121 (19) | Tc Pnnm (58) | γ P213 (198) | Tt P`4n2 (118) | Tt P42/n (86) | [43 empty] | Tt P42/n (86) | Tc P212121 (19) |  |  |  | Tc Pmnn (58) |  |  |  | Tc Pbn21 (33)
[17 empty] | Tc Pna21 (33) | Tc Pmnn (58) | Tt P41212 (92) |  | Tt P42nm (102) | [44 empty] | Tt P41212 (92) |  |  |  | Tc Pnmn (58) |  |  |  | Tc P21nb (33)
[17 empty] | Tc Pbn21 (33) | Tc Pnmn (58) | Tt P42212 (94) |  | Tt P42/mnm (136) | [44 empty] | Tt P42212 (94) |  |  |  | Tc Pnam (62) |  |  |  | Tc P21cn (33)
[17 empty] | Tc P21nb (33) | Tc Pnam (62) | Tt P43212 (96) |  | Tt P42/ncm (138) | [44 empty] | Tt P43212 (96) |  |  |  | Tc Pbnm (62) |  |  |  | Tc Pc21n (33)
[17 empty] | Tc P21cn (33) | Tc Pbnm (62) | [51 empty] | Tc Pmnb (62) |  |  |  | Tc Pn21a (33)
[17 empty] | Tc Pc21n (33) | Tc Pmnb (62) | [51 empty] | Tc Pmcn (62) |  |  |  | Tc Pnn2 (34)
[17 empty] | Tc Pn21a (33) | Tc Pmcn (62) | [51 empty] | Tc Pcmn (62) |  |  |  | Tc P2nn (34)
[17 empty] | Tc Pnn2 (34) | Tc Pcmn (62) | [51 empty] | Tc Pnma (62) |  |  |  | Tc Pn2n (34)
[17 empty] | Tc P2nn (34) | Tc Pnma (62) | [51 empty] | Tt P42/mnm (136) |  |  |  | Tt P42nm (102)
[17 empty] | Tc Pn2n (34) | [52 empty] | Tt P42/ncm (138) |  |  |  | Tt P`4n2 (118)
[14 empty] | h | k | l = 4n | [44 empty] | Zt1 P41212 (92)
Zt1 P43212 (96)
[14 empty] | h | k = 4n | l | [36 empty] | Zt3 P41212 (92)
Zt3 P43212 (96)
[14 empty] | h = 4n | [27 empty] | Zt2 P41 (76) |  |  | Zt2 P4122 (91)
[42 empty] | Zt2 P43 (78) |  |  | Zt2 P4322 (95)
[14 empty] | h = 4n | k | l | [28 empty] | Zt2 P41212 (92)
Zt2 P43212 (96)
[14 empty] | h = 4n | k = 4n | l = 4n |  |  | P4332 (212)
P4132 (213)
[10 empty] | h | h | h | h | [6 empty] | Tt P`42c (112) | Tt P4cc (103) | [44 empty] | Tt P`42c (112) |  |  |  | Tt P4/mcc (124) |  |  |  | Tt P4cc (103)
[21 empty] | Tt P42mc (105) | [48 empty] | Tt P42/mmc (131) |  |  |  | Tt P42mc (105)
Tt P4/mcc (124)
Tt P42/mmc (131)
[10 empty] | h | h | h | h | h | k | l |  |  |  | Tt P`421c (114) | Tt P4nc (104) | [44 empty] | Tt P`421c (114) |  |  |  | Tt P4/mnc (128) |  |  |  | Tt P4nc (104)
[21 empty] | Tt P42bc (106) | [48 empty] | Tt P4/ncc (130) |  |  |  | Tt P42bc (106)
[21 empty] | Tt P4/mnc (128) | [48 empty] | Tt P42/nbc (133)
[21 empty] | Tt P4/ncc (130) | [48 empty] | Tt P42/mbc (135)
[21 empty] | Tt P42/nbc (133) | [48 empty] | Tt P42/nmc (137)
Tt P42/mbc (135)
Tt P42/nmc (137)
[9 empty] | l |  |  |  | h | [26 empty] | Zh4 R3c (161) | Zh4 R`3c (167)
[8 empty] | l |  |  |  | h | [22 empty] | Zh3 R3c (161) | Zh3 R`3c (167)
[7 empty] | l |  |  |  | h | [18 empty] | Zh2 R3c (161) | Zh2 R`3c (167)
[6 empty] | l |  |  |  | h | [14 empty] | Zh1 R3c (161) | Zh1 R`3c (167)
[5 empty] | l |  |  |  |  | h | h | h | h |  |  | l | [45 empty] | Zt1 P42mc (105) | Zt1 P`42c (112) |  | Zt1 P42/mmc (131)
[5 empty] | l |  |  |  |  | h | h | h | h | h | k | l | [46 empty] | Zt1 P`421c (114)
|  |  |  | k | [5 empty] | h | h | h | h |  | k | [38 empty] | Zt3 P42mc (105) | Zt3 P`42c (112) |  | Zt3 P42/mmc (131)
|  |  |  | k | [5 empty] | h | h | h | h | h | k | l | [38 empty] | Zt3 P`421c (114)
|  |  | h | [6 empty] | h | h | h | h | h | [31 empty] | Zt2 P42mc (105) | Zt2 P`42c (112) |  | Zt2 P42/mmc (131)
|  |  | h | [6 empty] | h | h | h | h | h | k | l | [30 empty] | Zt2 P`421c (114)
|  |  | h | k | l | l | l | l | l | h | h | h | h | h | k | l |  |  |  | P`43n (218) | P m`3n (223)
|  | h | [11 empty] | h | [52 empty] | Zc P21ma (26) | Zc Pm2a (28) |  | Zc Pmma (51) |  |  | Tc Pbc21 (29)
[70 empty] | Tc Pbcm (57) |  |  | Tc P21ca (29)
[70 empty] | Tc Pmca (57) |  |  | Tc Pb21a (29)
Tc Pbma (57)
|  | k | [12 empty] | k | [51 empty] | Zc P2mb (28) | Zc Pm21b (26) |  | Zc Pmmb (51) |  |  | Tc Pca21 (29)
[70 empty] | Tc Pcam (57) |  |  | Tc P21ab (29)
[70 empty] | Tc Pmab (57) |  |  | Tc Pc21b (29)
Tc Pcmb (57)
|  | h+ k | [11 empty] | h | k | [44 empty] | Zt1 P4/n (85) |  |  |  |  | Zt1 P4/nmm (129) |  | Zc P21mn (31) | Zc Pm21n (31) |  | Zc Pmmn (59)
|  | h+ k | [11 empty] | h | k | l | [43 empty] | Zt1 P42/n (86) | [9 empty] | Tc Pnnm (58) |  |  | Tc Pnn2 (34)
[70 empty] | Tc Pmnn (58) |  |  | Tc P2nn (34)
[70 empty] | Tc Pnmn (58) |  |  | Tc Pn2n (34)
|  | h+ k |  |  | l |  |  |  |  | h | h | h | h | h | k | l | [48 empty] | Zt1 P42/nmc (137)
|  | h / k | [67 empty] | Tc Pccm (49) |  |  | Tc Pcc2 (27)
[70 empty] | Tc Pmaa (49) |  |  | Tc Pb2b (27)
[70 empty] | Tc Pbmb (49) |  |  | Tc P2aa (27)
|  | h / k | [13 empty] | l | [53 empty] | Tc Pbam (55) |  |  | Tc Pba2 (32)
[70 empty] | Tc Pmcb (55) |  |  | Tc P2cb (32)
[70 empty] | Tc Pcma (55) |  |  | Tc Pc2a (32)
|  | h + k / h | [11 empty] | h | [55 empty] | Tc Pncm (53) |  |  | Tc Pnc2 (30)
[70 empty] | Tc Pmna (53) |  |  | Tc P2na (30)
[70 empty] | Tc Pbmn (53) |  |  | Tc Pb2n (30)
|  | h + k / h | [11 empty] | h | k | l | [53 empty] | Tc Pbnm (62) |  |  | Tc Pbn21 (33)
[70 empty] | Tc Pmcn (62) |  |  | Tc P21cn (33)
[70 empty] | Tc Pnma (62) |  |  | Tc Pn21a (33)
|  | h + k / k | [12 empty] | k | [54 empty] | Tc Pcnm (53) |  |  | Tc Pcn2 (30)
[70 empty] | Tc Pman (53) |  |  | Tc P2an (30)
[70 empty] | Tc Pnmb (53) |  |  | Tc Pn2b (30)
|  | h + k / k | [11 empty] | h | k | l | [53 empty] | Tc Pnam (62) |  |  | Tc Pna21 (33)
[70 empty] | Tc Pmnb (62) |  |  | Tc P21nb (33)
[70 empty] | Tc Pcmn (62) |  |  | Tc Pc21n (33)
| h | [12 empty] | h | [52 empty] | Zc P21am (26) |  | Zc Pma2 (28) | Zc Pmam (51) |  | Tc Pca21 (29)
[70 empty] | Tc Pcam (57) |  | Tc P21ab (29)
[70 empty] | Tc Pmab (57) |  | Tc Pc21b (29)
Tc Pcmb (57)
| h | h | [11 empty] | h | [31 empty] | Zt2 P42cm (101) |  |  | Zt2 P42/mcm (132) | [6 empty] | Zt2 P`4c2 (116) | [10 empty] | Zc P2aa (27) |  |  | Zc Pmaa (49)
| h | h | h | [6 empty] | h | h | h | h | h | [31 empty] | Zt2 P4cc (103) |  |  | Zt2 P4/mcc (124)
| h | k | [11 empty] | h | k | [51 empty] | Zc P21ab (29) |  |  | Zc Pmab (57)
| h | h+ k | [11 empty] | h | k | [51 empty] | Zc P2an (30) |  |  | Zc Pman (53)
| l | [14 empty] | l | [50 empty] | Zc P2cm (28) |  | Zc Pmc21 (26) | Zc Pmcm (51) |  | Tc Pbc21 (29)
[70 empty] | Tc Pbcm (57) |  | Tc P21ca (29)
[70 empty] | Tc Pmca (57) |  | Tc Pb21a (29)
Tc Pbma (57)
| l | h | [11 empty] | h |  | l | [50 empty] | Zc P21ca (29) |  |  | Zc Pmca (57)
| l | k | [12 empty] | k | l | [29 empty] | Zt2 P4bm (100) |  | Zt2 P`4b2 (117) | Zt2 P4/mbm (127) | [17 empty] | Zc P2cb (32) |  |  | Zc Pmcb (55)
| l | k | h | [6 empty] | h | h | h | h | h | k | l | [29 empty] | Zt2 P42bc (106) |  |  | Zt2 P42/mbc (135)
| l | h+ k | [11 empty] | h | k | l | [50 empty] | Zc P21cn (33) |  |  | Zc Pmcn (62)
| h+ l | [12 empty] | h |  | l | [35 empty] | Zt3 P4/n (85) |  |  |  |  | Zt3 P4/nmm (129) | [9 empty] | Zc P21nm (31) |  | Zc Pmn21 (31) | Zc Pmnm (59)
| h+ l | [12 empty] | h | k | l | [35 empty] | Zt3 P42/n (86) | [17 empty] | Tc Pnnm (58) |  | Tc Pnn2 (34)
[70 empty] | Tc Pmnn (58) |  | Tc P2nn (34)
[70 empty] | Tc Pnmn (58) |  | Tc Pn2n (34)
| h+ l |  |  | k | [5 empty] | h | h | h | h | h | k | l | [40 empty] | Zt3 P42/nmc (137)
| h+ l | h | [11 empty] | h |  | l | [50 empty] | Zc P2na (30) |  |  | Zc Pmna (53)
| h+ l | k | [11 empty] | h | k | l | [50 empty] | Zc P21nb (33) |  |  | Zc Pmnb (62)
| h+ l | h+ k | [11 empty] | h | k | l | [29 empty] | Zt2 P42nm (102) |  |  | Zt2 P42/mnm (136) | [6 empty] | Zt2 P`4n2 (118) | [10 empty] | Zc P2nn (34) |  |  | Zc Pmnn (58)
| h+ l | h+ k | h | [6 empty] | h | h | h | h | h | k | l | [29 empty] | Zt2 P4nc (104) |  |  | Zt2 P4/mnc (128)
| h / l | [68 empty] | Tc Pccm (49) |  | Tc Pcc2 (27)
[70 empty] | Tc Pmaa (49) |  | Tc Pb2b (27)
[70 empty] | Tc Pbmb (49) |  | Tc P2aa (27)
| h / l | [13 empty] | k | [54 empty] | Tc Pbam (55) |  | Tc Pba2 (32)
[70 empty] | Tc Pmcb (55) |  | Tc P2cb (32)
[70 empty] | Tc Pcma (55) |  | Tc Pc2a (32)
| h + l / h | [12 empty] | h | [55 empty] | Tc Pcnm (53) |  | Tc Pcn2 (30)
[70 empty] | Tc Pman (53) |  | Tc P2an (30)
[70 empty] | Tc Pnmb (53) |  | Tc Pn2b (30)
| h + l / h | [12 empty] | h | k | l | [53 empty] | Tc Pnam (62) |  | Tc Pna21 (33)
[70 empty] | Tc Pmnb (62) |  | Tc P21nb (33)
[70 empty] | Tc Pcmn (62) |  | Tc Pc21n (33)
| h + l / l | [14 empty] | l | [53 empty] | Tc Pncm (53) |  | Tc Pnc2 (30)
[70 empty] | Tc Pmna (53) |  | Tc P2na (30)
[70 empty] | Tc Pbmn (53) |  | Tc Pb2n (30)
| h + l / l | [12 empty] | h | k | l | [53 empty] | Tc Pbnm (62) |  | Tc Pbn21 (33)
[70 empty] | Tc Pmcn (62) |  | Tc P21cn (33)
[70 empty] | Tc Pnma (62) |  | Tc Pn21a (33)
k | [14 empty] | k | [52 empty] | Zc Pb21m (26) | Zc Pbm2 (28) | Zc Pbmm (51) | Tc Pbc21 (29)
[70 empty] | Tc Pbcm (57) | Tc P21ca (29)
[70 empty] | Tc Pmca (57) | Tc Pb21a (29)
Tc Pbma (57)
k |  | h | [11 empty] | h | k | [52 empty] | Zc Pb21a (29) |  | Zc Pbma (57)
k |  | k | [12 empty] | k | [32 empty] | Zt3 P`4c2 (116) | [5 empty] | Zt3 P42cm (101) |  |  | Zt3 P42/mcm (132) | [10 empty] | Zc Pb2b (27) |  | Zc Pbmb (49)
k |  | k |  | k | [5 empty] | h | h | h | h |  | k | [38 empty] | Zt3 P4cc (103) |  |  | Zt3 P4/mcc (124)
k |  | h+ k | [11 empty] | h | k | [52 empty] | Zc Pb2n (30) |  | Zc Pbmn (53)
k | h | [12 empty] | h | k | [46 empty] | Zt1 P4bm (100) |  | Zt1 P`4b2 (117) | Zt1 P4/mbm (127) |  |  |  | Zc Pba2 (32) | Zc Pbam (55)
k | h |  |  |  | l |  |  |  |  | h | h | h | h | h | k | l | [45 empty] | Zt1 P42bc (106) |  |  | Zt1 P42/mbc (135)
k | h | h | [11 empty] | h | k | [54 empty] | Zc Pbaa (54)
k | h | k | [11 empty] | h | k | [54 empty] | Zc Pbab (54)
k | h | h+ k | [11 empty] | h | k | [49 empty] | Zt1 P4/nbm (125) |  |  |  |  | Zc Pban (50)
k | h | h+ k |  |  | l |  |  |  |  | h | h | h | h | h | k | l | [48 empty] | Zt1 P42/nbc (133)
k | l | [13 empty] | k | l | [52 empty] | Zc Pbc21 (29) | Zc Pbcm (57)
k | l | h | [11 empty] | h | k | l |  | Pa`3 (205) | [51 empty] | Zc Pbca (61)
[18 empty] | Tc Pbca (61) | [51 empty] | Tc Pbca (61)
k | l | k | [12 empty] | k | l | [53 empty] | Zc Pbcb (54)
k | l | h+ k | [11 empty] | h | k | l | [53 empty] | Zc Pbcn (60)
k | h+ l | [12 empty] | h | k | l | [52 empty] | Zc Pbn21 (33) | Zc Pbnm (62)
k | h+ l | h | [11 empty] | h | k | l | [53 empty] | Zc Pbna (60)
k | h+ l | k | [11 empty] | h | k | l | [40 empty] | Zt3 P42/ncm (138) | [12 empty] | Zc Pbnb (56)
k | h+ l | k |  | k | [5 empty] | h | h | h | h | h | k | l | [40 empty] | Zt3 P4/ncc (130)
k | h+ l | h+ k | [11 empty] | h | k | l | [53 empty] | Zc Pbnn (52)
k | h / l | h / k | [12 empty] | k | [54 empty] | Tc Pcca (54)
Tc Pbaa (54)
Tc Pbcb (54)
k | h + l / l | h + k / h | [11 empty] | h | k | l | [53 empty] | Tc Pbcn (60)
Tc Pnca (60)
Tc Pbna (60)
l | [15 empty] | l | [51 empty] | Zc Pc2m (28) | Zc Pcm21 (26) | Zc Pcmm (51) | Tc Pca21 (29)
[70 empty] | Tc Pcam (57) | Tc P21ab (29)
[70 empty] | Tc Pmab (57) | Tc Pc21b (29)
Tc Pcmb (57)
l |  | h | [11 empty] | h |  | l | [37 empty] | Zt3 P4bm (100) |  | Zt3 P`4b2 (117) | Zt3 P4/mbm (127) | [10 empty] | Zc Pc2a (32) |  | Zc Pcma (55)
l |  | h |  | k | [5 empty] | h | h | h | h | h | k | l | [37 empty] | Zt3 P42bc (106) |  |  | Zt3 P42/mbc (135)
l |  | k | [12 empty] | k | l | [51 empty] | Zc Pc21b (29) |  | Zc Pcmb (57)
l |  | h+ k | [11 empty] | h | k | l | [51 empty] | Zc Pc21n (33) |  | Zc Pcmn (62)
l | h | [12 empty] | h |  | l | [52 empty] | Zc Pca21 (29) | Zc Pcam (57)
l | h | h | [11 empty] | h |  | l | [53 empty] | Zc Pcaa (54)
l | h | k | [11 empty] | h | k | l |  | Pb`3 (205) | [51 empty] | Zc Pcab (61)
[18 empty] | Tc Pcab (61) | [51 empty] | Tc Pcab (61)
l | h | h+ k | [11 empty] | h | k | l | [53 empty] | Zc Pcan (60)
l | l | [14 empty] | l | [45 empty] | Zt1 P42cm (101) |  | Zt1 P`4c2 (116) | Zt1 P42/mcm (132) |  |  |  | Zc Pcc2 (27) | Zc Pccm (49)
l | l |  |  |  | l |  |  |  |  | h | h | h | h |  |  | l | [45 empty] | Zt1 P4cc (103) |  |  | Zt1 P4/mcc (124)
l | l | h | [11 empty] | h |  | l | [53 empty] | Zc Pcca (54)
l | l | k | [12 empty] | k | l | [53 empty] | Zc Pccb (54)
l | l | h+ k | [11 empty] | h | k | l | [48 empty] | Zt1 P42/ncm (138) |  |  |  |  | Zc Pccn (56)
l | l | h+ k |  |  | l |  |  |  |  | h | h | h | h | h | k | l | [48 empty] | Zt1 P4/ncc (130)
l | h+ l | [12 empty] | h |  | l | [52 empty] | Zc Pcn2 (30) | Zc Pncm (53)
l | h+ l | h | [11 empty] | h |  | l | [40 empty] | Zt3 P4/nbm (125) | [12 empty] | Zc Pcna (50)
l | h+ l | h |  | k | [5 empty] | h | h | h | h | h | k | l | [40 empty] | Zt3 P42/nbc (133)
l | h+ l | k | [11 empty] | h | k | l | [53 empty] | Zc Pcnb (60)
l | h+ l | h+ k | [11 empty] | h | k | l | [53 empty] | Zc Pcnn (52)
l | h / l | h / k | [13 empty] | l | [53 empty] | Tc Pccb (54)
Tc Pcaa (54)
Tc Pbab (54)
l | h + l / h | h + k / k | [11 empty] | h | k | l | [53 empty] | Tc Pcan (60)
Tc Pnab (60)
Tc Pcnb (60)
k+ l | [14 empty] | k | l | [27 empty] | Zt2 P4/n (85) |  |  |  |  | Zt2 P4/nmm (129) | [18 empty] | Zc Pn21m (31) | Zc Pnm21 (31) | Zc Pnmm (59)
k+ l | [13 empty] | h | k | l | [27 empty] | Zt2 P42/n (86) | [25 empty] | Tc Pnnm (58) | Tc Pnn2 (34)
[70 empty] | Tc Pmnn (58) | Tc P2nn (34)
[70 empty] | Tc Pnmn (58) | Tc Pn2n (34)
k+ l |  |  | h | [6 empty] | h | h | h | h | h | k | l | [32 empty] | Zt2 P42/nmc (137)
k+ l |  | h | [11 empty] | h | k | l | [51 empty] | Zc Pn21a (33) |  | Zc Pnma (62)
k+ l |  | k | [12 empty] | k | l | [51 empty] | Zc Pn2b (30) |  | Zc Pnmb (53)
k+ l |  | h+ k | [11 empty] | h | k | l | [31 empty] | Zt3 P`4n2 (118) | [5 empty] | Zt3 P42nm (102) |  |  | Zt3 P42/mnm (136) | [10 empty] | Zc Pn2n (34) |  | Zc Pnmn (58)
k+ l |  | h+ k |  | k | [5 empty] | h | h | h | h | h | k | l | [37 empty] | Zt3 P4nc (104) |  |  | Zt3 P4/mnc (128)
k+ l | h | [12 empty] | h | k | l | [52 empty] | Zc Pna21 (33) | Zc Pnam (62)
k+ l | h | h | [11 empty] | h | k | l | [32 empty] | Zt2 P42/ncm (138) | [20 empty] | Zc Pnaa (56)
k+ l | h | h | h | [6 empty] | h | h | h | h | h | k | l | [32 empty] | Zt2 P4/ncc (130)
k+ l | h | k | [11 empty] | h | k | l | [53 empty] | Zc Pnab (60)
k+ l | h | h+ k | [11 empty] | h | k | l | [53 empty] | Zc Pnan (52)
k+ l | l | [13 empty] | k | l | [52 empty] | Zc Pnc2 (30) | Zc Pncm (53)
k+ l | l | h | [11 empty] | h | k | l | [53 empty] | Zc Pnca (60)
k+ l | l | k | [12 empty] | k | l | [32 empty] | Zt2 P4/nbm (125) | [20 empty] | Zc Pncb (50)
k+ l | l | k | h | [6 empty] | h | h | h | h | h | k | l | [32 empty] | Zt2 P42/nbc (133)
k+ l | l | h+ k | [11 empty] | h | k | l | [53 empty] | Zc Pncn (52)
k+ l | h+ l | [12 empty] | h | k | l | [45 empty] | Zt1 P42nm (102) |  | Zt1 P`4n2 (118) | Zt1 P42/mnm (136) |  |  |  | Zc Pnn2 (34) | Zc Pnnm (58)
k+ l | h+ l |  |  |  | l |  |  |  |  | h | h | h | h | h | k | l | [45 empty] | Zt1 P4nc (104) |  |  | Zt1 P4/mnc (128)
k+ l | h+ l | h | [11 empty] | h | k | l | [53 empty] | Zc Pnna (52)
k+ l | h+ l | k | [11 empty] | h | k | l | [53 empty] | Zc Pnnb (52)
k+ l | h+ l | h+ k | [11 empty] | h | k | l |  | Pn`3 (201) |  |  | Pn`3m (224) | [27 empty] | Zt2 P42/nnm (134) | [7 empty] | Zt3 P42/nnm (134) | [7 empty] | Zt1 P42/nnm (134) |  |  |  |  | Zc Pnnn (48)
[18 empty] | Tc Pnnn (48) |  |  | Tt P42/nnm (134) | [48 empty] | Tc Pnnn (48)
Tt P42/nnm (134)
k+ l | h+ l | h+ k | [7 empty] | h | h | h | h | h | k | l |  |  |  |  | Tt P4/nnc (126) | [48 empty] | Tt P4/nnc (126)
k+ l | h+ l | h+ k |  |  | l |  |  |  |  | h | h | h | h | h | k | l | [48 empty] | Zt1 P4/nnc (126)
k+ l | h+ l | h+ k |  | k | [5 empty] | h | h | h | h | h | k | l | [40 empty] | Zt3 P4/nnc (126)
k+ l | h+ l | h+ k | h | [6 empty] | h | h | h | h | h | k | l | [32 empty] | Zt2 P4/nnc (126)
k+ l | h+ l | h+ k | h | k | l | l | l | l | l | h | h | h | h | h | k | l |  |  |  |  | P n`3n (222)
k + l | h + l / l | h + k / h | [11 empty] | h | k | l | [53 empty] | Tc Pnna (52)
Tc Pbnn (52)
Tc Pncn (52)
k + l | h + l / h | h + k / k | [11 empty] | h | k | l | [53 empty] | Tc Pnnb (52)
Tc Pcnn (52)
Tc Pnan (52)
k / l | [69 empty] | Tc Pccm (49) | Tc Pcc2 (27)
[70 empty] | Tc Pmaa (49) | Tc Pb2b (27)
[70 empty] | Tc Pbmb (49) | Tc P2aa (27)
k / l | [13 empty] | h | [55 empty] | Tc Pbam (55) | Tc Pba2 (32)
[70 empty] | Tc Pmcb (55) | Tc P2cb (32)
[70 empty] | Tc Pcma (55) | Tc Pc2a (32)
k / l | h | h / k | [11 empty] | h | [55 empty] | Tc Pccb (54)
Tc Pcaa (54)
Tc Pbab (54)
k / l | l | h / k | [13 empty] | l | [53 empty] | Tc Pcca (54)
Tc Pbaa (54)
Tc Pbcb (54)
k / l | h / l | h | [11 empty] | h | [55 empty] | Tc Pcca (54)
Tc Pbaa (54)
Tc Pbcb (54)
k / l | h / l | k | [12 empty] | k | [54 empty] | Tc Pccb (54)
Tc Pcaa (54)
Tc Pbab (54)
k / l | h / l | h / k | [15 empty] | Tc Pcca (54) | [51 empty] | Tc Pcca (54)
[18 empty] | Tc Pccb (54) | [51 empty] | Tc Pccb (54)
[18 empty] | Tc Pbaa (54) | [51 empty] | Tc Pbaa (54)
[18 empty] | Tc Pcaa (54) | [51 empty] | Tc Pcaa (54)
[18 empty] | Tc Pbcb (54) | [51 empty] | Tc Pbcb (54)
[18 empty] | Tc Pbab (54) | [51 empty] | Tc Pbab (54)
k / l | h + l / h | h + k / h | [11 empty] | h | [55 empty] | Tc Pban (50)
Tc Pcna (50)
Tc Pncb (50)
k / l | h + l / l | h + k / h | [11 empty] | h | k | l | [53 empty] | Tc Pccn (56)
Tc Pnaa (56)
Tc Pbnb (56)
k + l / k | [14 empty] | k | [54 empty] | Tc Pncm (53) | Tc Pnc2 (30)
[70 empty] | Tc Pmna (53) | Tc P2na (30)
[70 empty] | Tc Pbmn (53) | Tc Pb2n (30)
k + l / k | [13 empty] | h | k | l | [53 empty] | Tc Pbnm (62) | Tc Pbn21 (33)
[70 empty] | Tc Pmcn (62) | Tc P21cn (33)
[70 empty] | Tc Pnma (62) | Tc Pn21a (33)
k + l / k | l | h + k / h | [11 empty] | h | k | l | [53 empty] | Tc Pbcn (60)
Tc Pnca (60)
Tc Pbna (60)
k + l / k | h + l | h + k / h | [11 empty] | h | k | l | [53 empty] | Tc Pnna (52)
Tc Pbnn (52)
Tc Pncn (52)
k + l / k | h / l | h + k / k | [12 empty] | k | [54 empty] | Tc Pban (50)
Tc Pcna (50)
Tc Pncb (50)
k + l / k | h + l / h | h / k | [11 empty] | h | k | l | [53 empty] | Tc Pccn (56)
Tc Pnaa (56)
Tc Pbnb (56)
k + l / k | h + l / l | h | [11 empty] | h | k | l | [53 empty] | Tc Pbcn (60)
Tc Pnca (60)
Tc Pbna (60)
k + l / k | h + l / l | h + k | [11 empty] | h | k | l | [53 empty] | Tc Pnna (52)
Tc Pbnn (52)
Tc Pncn (52)
k + l / k | h + l / l | h + k / h | [11 empty] | h | k | l |  | Tc Pnna (52) | [51 empty] | Tc Pnna (52)
[18 empty] | Tc Pbnn (52) | [51 empty] | Tc Pbnn (52)
[18 empty] | Tc Pncn (52) | [51 empty] | Tc Pncn (52)
[18 empty] | Tc Pbcn (60) | [51 empty] | Tc Pbcn (60)
[18 empty] | Tc Pnca (60) | [51 empty] | Tc Pnca (60)
[18 empty] | Tc Pbna (60) | [51 empty] | Tc Pbna (60)
k + l / l | [15 empty] | l | [53 empty] | Tc Pcnm (53) | Tc Pcn2 (30)
[70 empty] | Tc Pman (53) | Tc P2an (30)
[70 empty] | Tc Pnmb (53) | Tc Pn2b (30)
k + l / l | [13 empty] | h | k | l | [53 empty] | Tc Pnam (62) | Tc Pna21 (33)
[70 empty] | Tc Pmnb (62) | Tc P21nb (33)
[70 empty] | Tc Pcmn (62) | Tc Pc21n (33)
k + l / l | h | h + k / k | [11 empty] | h | k | l | [53 empty] | Tc Pcan (60)
Tc Pnab (60)
Tc Pcnb (60)
k + l / l | h + l | h + k / k | [11 empty] | h | k | l | [53 empty] | Tc Pnnb (52)
Tc Pcnn (52)
Tc Pnan (52)
k + l / l | h / l | h + k / h | [11 empty] | h | k | l | [53 empty] | Tc Pccn (56)
Tc Pnaa (56)
Tc Pbnb (56)
k + l / l | h + l / h | k | [11 empty] | h | k | l | [53 empty] | Tc Pcan (60)
Tc Pnab (60)
Tc Pcnb (60)
k + l / l | h + l / h | h + k | [11 empty] | h | k | l | [53 empty] | Tc Pnnb (52)
Tc Pcnn (52)
Tc Pnan (52)
k + l / l | h + l / l | h / k | [13 empty] | l | [53 empty] | Tc Pban (50)
Tc Pcna (50)
Tc Pncb (50)
k + l / l | h + l / h | h + k / k | [11 empty] | h | k | l |  | Tc Pnnb (52) | [51 empty] | Tc Pnnb (52)
[18 empty] | Tc Pcnn (52) | [51 empty] | Tc Pcnn (52)
[18 empty] | Tc Pnan (52) | [51 empty] | Tc Pnan (52)
[18 empty] | Tc Pcan (60) | [51 empty] | Tc Pcan (60)
[18 empty] | Tc Pnab (60) | [51 empty] | Tc Pnab (60)
[18 empty] | Tc Pcnb (60) | [51 empty] | Tc Pcnb (60)
γ twin by 2[110]
δ twin by m[110]
Zt1 indicates a single crystal with a tP Bravais-lattice type with a specialized metric ctP = atP
Basis transformation from cP to tP: atP = acP, btP = bcP, ctP = ccP
Zt2 indicates a single crystal with a tP Bravais-lattice type with a specialized metric ctP = atP
Basis transformation from cP to tP: atP = bcP, btP = ccP, ctP = acP
Zt3 indicates a single crystal with a tP Bravais-lattice type with a specialized metric ctP = atP
Basis transformation from cP to tP: atP = ccP, btP = acP, ctP = bcP
Tt indicates a twinned crystal containing domains Zt1 , Zt2 and Zt3.
HA and RA mean hexagonal and rhombohedral axes respectively.
Zh1 indicates a single crystal with a hR Bravais-lattice type with a specialized metric chR(HA) = ½Ö6ahR(HA), αhR(RA) = 90°
Basis transformation from cP to hR hexagonal axes: ahR(HA) = acP - bcP, bhR(HA) = bcP - ccP, chR(HA) = acP + bcP + ccP
Basis transformation from cP to hR rhombohedral axes: ahR(RA) = acP, bhR(RA) = bcP, chR(RA) = ccP
Zh2 indicates a single crystal with a hR Bravais-lattice type with a specialized metric chR(HA) = ½Ö6ahR(HA), αhR(RA) = 90°
Basis transformation from cP to hR hexagonal axes: ahR(HA) = -acP - bcP, bhR(HA) = bcP + ccP, chR(HA) = -acP + bcP - ccP
Basis transfomation from cP to hR rhombohedral axes: ahR(RA) = acP, bhR(RA) = -bcP, chR(RA) = -ccP
Zh3 indicates a single crystal with a hR Bravais-lattice type with a specialized metric chR(HA) = ½Ö6ahR(HA), αhR(RA) = 90°
Basis transformation from cP to hR hexagonal axes: ahR(HA) = acP + bcP, bhR(HA) = -bcP + ccP, chR(HA) = acP - bcP - ccP
Basis transformation from cP to hR rhombohedral axes: ahR(RA) = -acP, bhR(RA) = bcP, chR(RA) = -ccP
Zh4 indicates a single crystal with a hR Bravais-lattice type with a specialized metric chR(HA) = ½Ö6ahR(HA), αhR(RA) = 90°
Basis transformation from cP to hR hexagonal axes: ahR(HA) = -acP + bcP, bhR(HA) = -bcP - ccP, chR(HA) = -acP - bcP + ccP
Basis transformation from cP to hR rhombohedral axes: ahR(RA) = -acP, bhR(RA) = -bcP, chR(RA) = ccP
Th indicates a twinned crystal containing domains Zh1 , Zh2, Zh3 and Zh4.
Zc indicates a single crystal with a oP Bravais-lattice type with a specialized metric aoP = boP = coP
Basis transformation from cP to oP: aoP = acP, boP = bcP, coP = ccP
Tc indicates a twinned crystal containing domains Zc.

## cF
Reflection conditions and possible space groups compatible with an observed Bravais-lattice type cF
[18 empty] | Observed Laue class |  |  | ---------------- m`3 --------------- |  | ----------------------- m`3m ------------------------------ |  |  | -----------`3[111] --------------- |  | ---------------------- `3m[111] -------------------------- |  |  | -----------`3[`111] ------------- |  | --------------------- `3m[`111] -------------------------- |  |  | ----------`3[1`11] --------------- |  | -------------------- `3m[1`11] -------------------------- |  |  | ----------`3[11`1] -------------- |  | --------------------- `3m[11`1] ------------------------- |  |  | ------------------- 4/m[100] --------------------- |  |  | --------------------------------------------- 4/mmm[100] ------------------------------------------------- |  |  |  |  | -------------------- 4/m[010] --------------------- |  |  | -------------------------------------------- 4/mmm[010] -------------------------------------------------- |  |  |  |  | ------------------- 4/m[001] --------------------- |  |  | -------------------------------------------- 4/mmm[001] --------------------------------------------------- |  |  |  |  | ----------------------------------------------- mmm ------------------------------------------------- |  |  |  |  | ---- 2/m 1 1 ---- | ---- 1 2/m 1 ---- | ---- 1 1 2/m ----- | ------------------- `1 ------------------
[18 empty] | Observed crystal class |  |  | 23 | m`3 | 432 | `43m | m`3m | 3[111] | `3[111] | 32[111] | 3m[111] | `3m[111] | 3[`111] | `3[`111] | 32[`111] | 3m[`111] | `3m[`111] | 3[1`11] | `3[1`11] | 32[1`11] | 3m[1`11] | `3m[1`11] | 3[11`1] | `3[11`1] | 32[11`1] | 3m[11`1] | `3m[11`1] | 4[100] | `4[100] | 4/m[100] | 422[100] | 4mm[100] | `42m[100] | `4m2[100] | 4/mmm[100] | 4[010] | `4[010] | 4/m[010] | 422[010] | 4mm[010] | `42m[010] | `4m2[010] | 4/mmm[010] | 4[001] | `4[001] | 4/m[001] | 422[001] | 4mm[001] | `42m[001] | `4m2[001] | 4/mmm[001] | 222 | 2mm | m2m | mm2 | mmm | m 1 1 | 1 m 1 | 1 1 m | 1 | `1
-- Reflection conditions -------------------------------------------------------------------------------------------------------------------------------------------------------------------------------------------------------------------------------------------------------------------------------------------
hkl | 0kl | h0l | hk0 | h l ±l | h k ±h | h ±h l | h h l; l h h; h l h | l`h `h; h`l`h; h `h `l | h`l h; h`h l; l`h h | h h`l; l h`h; h l`h | h h h | h`h`h | h`h h | h h`h | h00 | 0k0 | 00l | 0 k ±k | h 0 ±h | h ±h 0 | Space group | Space group | Space group | Space group | Space group | Space group | Space group | Space group | Space group | Space group | Space group | Space group | Space group | Space group | Space group | Space group | Space group | Space group | Space group | Space group | Space group | Space group | Space group | Space group | Space group | Space group | Space group | Space group | Space group | Space group | Space group | Space group | Space group | Space group | Space group | Space group | Space group | Space group | Space group | Space group | Space group | Space group | Space group | Space group | Space group | Space group | Space group | Space group | Space group | Space group | Space group | Space group | Space group | Space group | Space group | Space group | Space group | Space group | Space group
h + k, h + l, k + l | k, l | h, l | h, k | h + l | h + k | h + l | h + l | h + l | h + l | h + l |  |  |  |  | h | k | l | k | h | h | F23 (196) | Tc Fmmm (69) | F432 (209) | F`43m (216) | Fm`3m (225) | Zh5 R3 (146) | Zh5 R`3 (148) | Zh5 R32 (155) | Zh5 R3m (160) | Zh5 R`3m (166) | Zh6 R3 (146) | Zh6 R`3 (148) | Zh6 R32 (155) | Zh6 R3m (160) | Zh6 R`3m (166) | Zh7 R3 (146) | Zh7 R`3 (148) | Zh7 R32 (155) | Zh7 R3m (160) | Zh7 R`3m (166) | Zh8 R3 (146) | Zh8 R`3 (148) | Zh8 R32 (155) | Zh8 R3m (160) | Zh8 R`3m (166) | Zt8 I4 (79) | Zt8 I`4 (82) | Zt8 I4/m (87) | Zt8 I422 (97) | Zt8 I4mm (107) | Zt8 I`42m (121) | Zt8 I`4m2 (119) | Zt8 I4/mmm (139) | Zt9 I4 (79) | Zt9 I`4 (82) | Zt9 I4/m (87) | Zt9 I422 (97) | Zt9 I4mm (107) | Zt9 I`42m (121) | Zt9 I`4m2 (119) | Zt9 I4/mmm (139) | Zt7 I4 (79) | Zt7 I`4 (82) | Zt7 I4/m (87) | Zt7 I422 (97) | Zt7 I4mm (107) | Zt7 I`42m (121) | Zt7 I`4m2 (119) | Zt7 I4/mmm (139) | Zc F222 (22) | Zc F2mm (42) | Zc Fm2m (42) | Zc Fmm2 (42) | Zc Fmmm (69) | Tc F2mm (42) | Tc F2mm (42) | Tc F2mm (42) | Tc F2mm (42) | Tp I4/m (87)
[21 empty] | Tc F222 (22) | Ti R`3 (148) | γ F23 (196) | δ F23 (196) | γ Fm`3 (202) |  |  | Ti R3 (146) | Ti R3 (146) |  |  |  | Ti R3 (146) | Ti R3 (146) |  |  |  | Ti R3 (146) | Ti R3 (146) |  |  |  | Ti R3 (146) | Ti R3 (146) |  |  |  |  | Tp I4 (79) | Tp I4 (79) | Tp I`4 (82) | Tp I`4 (82) | Tp I4/m (87) |  |  |  | Tp I4 (79) | Tp I4 (79) | Tp I`4 (82) | Tp I`4 (82) | Tp I4/m (87) |  |  |  | Tp I4 (79) | Tp I4 (79) | Tp I`4 (82) | Tp I`4 (82) | Tp I4/m (87) | Tc F222 (22) |  |  |  | Tc Fmmm (69) | Tc Fm2m (42) | Tc Fm2m (42) | Tc Fm2m (42) | Tc Fm2m (42) | Ti R`3 (148)
[21 empty] | Tc F2mm (42) | Fm`3 (202) | Tp I4 (79) | Tp I`4 (82) | Tp I4/m (87) | [23 empty] | Tp I41 (80) | Tp I41 (80) | [6 empty] | Tp I41 (80) | Tp I41 (80) | [6 empty] | Tp I41 (80) | Tp I41 (80) |  |  |  | Tp I422 (97) |  |  |  | Tp I4/mmm (139) | Tc Fmm2 (42) | Tc Fmm2 (42) | Tc Fmm2 (42) | Tc Fmm2 (42) | Ti R`3m (166)
[21 empty] | Tc Fm2m (42) |  | Tp I41 (80) | Tp I4mm (107) | Tp I4/mmm (139) | [44 empty] | Tp I4122 (98) | [7 empty] | Tp I4 (79) | Ti R`3c (167)
[21 empty] | Tc Fmm2 (42) |  | Tp I422 (97) | Tp I`4m2 (119) | Ti R`3 (148) | [44 empty] | Tp I`42m (121) | [7 empty] | Tp I41 (80)
[21 empty] | Ti R3 (146) |  | Tp I4122 (98) | Tp I`42m (121) | Ti R`3m (166) | [52 empty] | Tp I`4 (82)
[23 empty] | Ti R3 (146) | Ti R3 (146) | Ti R`3c (167) | [52 empty] | Tp I4mm (107)
[23 empty] | Ti R32 (155) | Ti R3m (160) | [53 empty] | Tp I`4m2 (119)
[24 empty] | Ti R3c (161) | [53 empty] | Ti R3 (146)
Ti R32 (155)
Ti R3m (160)
Ti R3c (161)
h + k, h + l, k + l | k, l | h, l | h, k | h + l | h + k | h + l | h + l | h + l | h + l | h + l |  |  |  |  | h | k | l = 4n | k | h | h | [41 empty] | Zt7 I41 (80) |  |  | Zt7 I4122 (98)
h + k, h + l, k + l | k, l | h, l | h, k | h + l | h + k | h + l | h + l | h + l | h + l | h + l |  |  |  |  | h | k = 4n | l | k | h | h | [33 empty] | Zt9 I41 (80) |  |  | Zt9 I4122 (98)
h + k, h + l, k + l | k, l | h, l | h, k | h + l | h + k | h + l | h + l | h + l | h + l | h + l |  |  |  |  | h = 4n | k | l | k | h | h | [25 empty] | Zt8 I41 (80) |  |  | Zt8 I4122 (98)
h + k, h + l, k + l | k, l | h, l | h, k | h + l | h + k | h + l | h + l | h + l | h + l | h + l |  |  |  |  | h = 4n | k = 4n | l = 4n | k | h | h | Tc Fdd2 (43) |  | F4132 (210) | Tp I41md (109) | Tp I41/a (88) | [27 empty] | Tp I41/a (88) | [7 empty] | Tp I41/a (88) | [7 empty] | Tp I41/a (88) | Tp I`42d (122) |  |  |  | Tp I41/amd (141) |  |  |  | Tc Fdd2 (43) | Tp7 I41/a (88)
[21 empty] | Tc F2dd (43) |  |  | Tp I`42d (122) | Tp I41/amd (141) | [52 empty] | Tc F2dd (43)
[21 empty] | Tc Fd2d (43) | [56 empty] | Tc Fd2d (43)
Tp I41md (109)
h + k, h + l, k + l | k, l | h, l | h, k | h + l | h + k | h + l | h + l | h + l | h + l | h + l | h | h | h | h | h | k | l | k | h | h |  |  |  | Tp I4cm (108) | Tp I4/mcm (140) | [48 empty] | Tp I4/mcm (140) |  |  |  | Tp I4cm (108)
[24 empty] | Tp I`4c2 (120) | [53 empty] | Tp I`4c2 (120)
h + k, h + l, k + l | k, l | h, l | h, k | h + l | h + k | h + l | h + l | h + l | h + l | h + l | h | h | h | h | h = 4n | k = 4n | l = 4n | k | h | h |  |  |  | Tp I41cd (110) | [53 empty] | Tp I41cd (110)
h + k, h + l, k + l | k, l | h, l | h, k | h + l | h + k | h + l | h + l | h + l | h + l | h, l |  |  |  | h | h | k | l | k | h | h | [23 empty] | Zh8 R3c (161) | Zh8 R`3c (167)
h + k, h + l, k + l | k, l | h, l | h, k | h + l | h + k | h + l | h + l | h + l | h, l | h + l |  |  | h |  | h | k | l | k | h | h | [18 empty] | Zh7 R3c (161) | Zh7 R`3c (167)
h + k, h + l, k + l | k, l | h, l | h, k | h + l | h + k | h + l | h + l | h, l | h + l | h + l |  | h |  |  | h | k | l | k | h | h | [13 empty] | Zh6 R3c (161) | Zh6 R`3c (167)
h + k, h + l, k + l | k, l | h, l | h, k | h + l | h + k | h + l | h, l | h + l | h + l | h + l | h |  |  |  | h | k | l | k | h | h | [8 empty] | Zh5 R3c (161) | Zh5 R`3c (167)
h + k, h + l, k + l | k, l | h, l | h, k | h + l | h + k | h, l | h + l | h + l | h + l | h + l | h | h | h | h | h | k | l | k | h | h | [45 empty] | Zt7 I4cm (108) |  | Zt7 I`4c2 (120) | Zt7 I4/mcm (140)
h + k, h + l, k + l | k, l | h, l | h, k | h + l | h, k | h + l | h + l | h + l | h + l | h + l | h | h | h | h | h | k | l | k | h | h | [37 empty] | Zt9 I4cm (108) |  | Zt9 I`4c2 (120) | Zt9 I4/mcm (140)
h + k, h + l, k + l | k, l | h, l | h, k | h, l | h + k | h + l | h + l | h + l | h + l | h + l | h | h | h | h | h | k | l | k | h | h | [29 empty] | Zt8 I4cm (108) |  | Zt8 I`4c2 (120) | Zt8 I4/mcm (140)
h + k, h + l, k + l | k, l | h, l | h, k | h, l | h, k | h, l | h, l | h, l | h, l | h, l | h | h | h | h | h | k | l | k | h | h |  |  |  | F`43c (219) | Fm`3c (226)
h + k, h + l, k + l | k, l | h, l | h + k = 4n, h, k | h + l | h + k | h + l | h + l | h + l | h + l | h + l |  |  |  |  | h = 4n | k = 4n | l = 4n | k | h | h | [43 empty] | Zt7 I41/a (88) | [10 empty] | Tc Fd2d (43) | Tc F2dd (43) | Tc Fdd2 (43)
h + k, h + l, k + l | k, l | h + l = 4n, h, l | h, k | h + l | h + k | h + l | h + l | h + l | h + l | h + l |  |  |  |  | h = 4n | k = 4n | l = 4n | k | h | h | [35 empty] | Zt9 I41/a (88) | [18 empty] | Tc F2dd (43) | Tc Fdd2 (43) | Tc Fd2d (43)
h + k, h + l, k + l | k, l | h + l = 4n, h, l | h + k = 4n, h, k | h + l | h + k | h + l | h + l | h + l | h + l | h + l |  |  |  |  | h = 4n | k = 4n | l = 4n | k | h | h | [29 empty] | Zt8 I41md (109) | Zt8 I`42d (122) |  | Zt8 I41/amd (141) | [17 empty] | Zc F2dd (43)
h + k, h + l, k + l | k, l | h + l = 4n, h, l | h + k = 4n, h, k | h, l | h + k | h + l | h + l | h + l | h + l | h + l | h | h | h | h | h = 4n | k = 4n | l = 4n | k | h | h | [29 empty] | Zt8 I41cd (110)
h + k, h + l, k + l | k + l = 4n, k, l | h, l | h, k | h + l | h + k | h + l | h + l | h + l | h + l | h + l |  |  |  |  | h = 4n | k = 4n | l = 4n | k | h | h | [27 empty] | Zt8 I41/a (88) | [26 empty] | Tc Fdd2 (43) | Tc Fd2d (43) | Tc F2dd (43)
h + k, h + l, k + l | k + l = 4n, k, l | h, l | h + k = 4n, h, k | h + l | h + k | h + l | h + l | h + l | h + l | h + l |  |  |  |  | h = 4n | k = 4n | l = 4n | k | h | h | [37 empty] | Zt9 I41md (109) | Zt9 I`42d (122) |  | Zt9 I41/amd (141) | [10 empty] | Zc Fd2d (43)
h + k, h + l, k + l | k + l = 4n, k, l | h, l | h + k = 4n, h, k | h + l | h, k | h + l | h + l | h + l | h + l | h + l | h | h | h | h | h = 4n | k = 4n | l = 4n | k | h | h | [37 empty] | Zt9 I41cd (110)
h + k, h + l, k + l | k + l = 4n, k, l | h + l = 4n, h, l | h, k | h + l | h + k | h + l | h + l | h + l | h + l | h + l |  |  |  |  | h = 4n | k = 4n | l = 4n | k | h | h | [45 empty] | Zt7 I41md (109) | Zt7 I`42d (122) |  | Zt7 I41/amd (141) |  |  |  | Zc Fdd2 (43)
h + k, h + l, k + l | k + l = 4n, k, l | h + l = 4n, h, l | h, k | h + l | h + k | h, l | h + l | h + l | h + l | h + l | h | h | h | h | h = 4n | k = 4n | l = 4n | k | h | h | [45 empty] | Zt7 I41cd (110)
h + k, h + l, k + l | k + l = 4n, k, l | h + l = 4n, h, l | h + k = 4n, h, k | h + l | h + k | h + l | h + l | h + l | h + l | h + l |  |  |  |  | h = 4n | k = 4n | l = 4n | k | h | h |  | Fd`3 (203) |  |  | Fd`3m (227) | [48 empty] | Zc Fddd (70)
[22 empty] | Tc Fddd (70) |  |  | γ Fd`3 (203) | [48 empty] | Tc Fddd (70)
h + k, h + l, k + l | k + l = 4n, k, l | h + l = 4n, h, l | h + k = 4n, h, k | h + l | h + k | h + l | h + l | h + l | h + l | h + l | h | h | h | h | h = 4n | k = 4n | l = 4n | k | h | h |  |  |  |  | Tp I41/acd (142) | [48 empty] | Tp I41/acd (142)
h + k, h + l, k + l | k + l = 4n, k, l | h + l = 4n, h, l | h + k = 4n, h, k | h + l | h + k | h, l | h + l | h + l | h + l | h + l | h | h | h | h | h = 4n | k = 4n | l = 4n | k | h | h | [48 empty] | Zt7 I41/acd (142)
h + k, h + l, k + l | k + l = 4n, k, l | h + l = 4n, h, l | h + k = 4n, h, k | h + l | h, k | h + l | h + l | h + l | h + l | h + l | h | h | h | h | h = 4n | k = 4n | l = 4n | k | h | h | [40 empty] | Zt9 I41/acd (142)
h + k, h + l, k + l | k + l = 4n, k, l | h + l = 4n, h, l | h + k = 4n, h, k | h, l | h + k | h + l | h + l | h + l | h + l | h + l | h | h | h | h | h = 4n | k = 4n | l = 4n | k | h | h | [32 empty] | Zt8 I41/acd (142)
h + k, h + l, k + l | k + l = 4n, k, l | h + l = 4n, h, l | h + k = 4n, h, k | h, l | h, k | h, l | h, l | h, l | h, l | h, l | h | h | h | h | h = 4n | k = 4n | l = 4n | k | h | h |  |  |  |  | Fd`3c (228)
γ twin by 2[110]
δ twin by m[110]
HA and RA mean hexagonal and rhombohedral axes respectively.
Zh5 indicates a single crystal with a hR Bravais-lattice type with a specialized metric chR(HA) = Ö6ahR(HA), αhR(RA) = 60°
Basis transformation from cF to hR hexagonal axes: ahR(HA) = -½acF + ½bcF, bhR(HA) = -½bcF + ½ccF, chR(HA) = acF + bcF + ccF
Basis transformation from cF to hR rhombohedral axes: ahR(RA) = ½bcF + ½ccF, bhR(RA) = ½ccF + ½acF, chR(RA) = ½acF + ½bcF
Zh6 indicates a single crystal with a hR Bravais-lattice type with a specialized metric chR(HA) = Ö6ahR(HA), αhR(RA) = 60°
Basis transformation from cF to hR hexagonal axes: ahR(HA) = ½acF + ½bcF, bhR(HA) = -½bcF - ½ccF, chR(HA) = -acF + bcF - ccF
Basis transformation from cF to hR rhombohedral axes: ahR(RA) = -½bcF - ½ccF, bhR(RA) = -½ccF + ½acF, chR(RA) = ½acF - ½bcF
Zh7 indicates a single crystal with a hR Bravais-lattice type with a specialized metric chR(HA) = Ö6ahR(HA), αhR(RA) = 60°
Basis transformation from cF to hR hexagonal axes: ahR(HA) = -½acF - ½bcF, bhR(HA) = ½bcF - ½ccF, chR(HA) = acF - bcF - ccF
Basis transformation from cF to hR rhombohedral axes: ahR(RA) = ½bcF - ½ccF, bhR(RA) = -½ccF - ½acF, chR(RA) = -½acF + ½bcF
Zh8 indicates a single crystal with a hR Bravais-lattice type with a specialized metric chR(HA) = Ö6ahR(HA), αhR(RA) = 60°
Basis transformation from cF to hR hexagonal axes: ahR(HA) = ½acF - ½bcF, bhR(HA) = ½bcF + ½ccF, chR(HA) = -acF - bcF + ccF
Basis transformation from cF to hR rhombohedral axes: ahR(RA) = -½bcF + ½ccF, bhR(RA) = ½ccF - ½acF, chR(RA) = -½acF - ½bcF
Ti indicates a twinned crystal containing domains Zh5 , Zh6, Zh7 and Zh8.
Zt7 indicates a single crystal with a tI Bravais-lattice type with a specialized metric ctI = Ö2atI
Basis transformation from cF to tI: atI = ½acF - ½bcF, btI = ½acF + ½bcF, ctI = ccF
Zt8 indicates a single crystal with a tI Bravais-lattice type with a specialized metric ctI = Ö2atI
Basis transformation from cF to tI: atI = ½bcF - ½ccF, btI = ½bcF + ½ccF, ctI = acF
Zt9 indicates a single crystal with a tI Bravais-lattice type with a specialized metric ctI = Ö2atI
Basis transformation from cF to cI: atI = -½acF + ½ccF, btI = ½acF + ½ccF, ctI = bcF
Tp indicates a twinned crystal containing domains Zt7 , Zt8 and Zt9.
Zc indicates a single crystal with a oF Bravais-lattice type with a specialized metric aoF = boF = coF
Basis transformation from cF to oF: aoF = acF, boF = bcF, coF = ccF
Tc indicates a twinned crystal containing domains Zc.

## cI
Reflection conditions and possible space groups compatible with an observed Bravais-lattice type cI
[18 empty] | Observed Laue class |  |  | ---------- m`3 --------------- |  | ------------------------ m`3m ----------------------------- |  |  | ------------`3[111] --------------- |  | --------------------- `3m[111] -------------------------- |  |  | ------------`3[`111] ---------------- |  | ---------------------- `3m[`111] -------------------------- |  |  | -----------`3[1`11] ---------------- |  | ---------------------- `3m[1`11] -------------------------- |  |  | -----------`3[11`1] --------------- |  | ---------------------- `3m[11`1] -------------------------- |  |  | -------------------- 4/m[100] -------------------- |  |  | -------------------------------------------- 4/mmm[100] ------------------------------------------------- |  |  |  |  | -------------------- 4/m[010] ------------------ |  |  | --------------------------------------------- 4/mmm[010] ------------------------------------------------- |  |  |  |  | -------------------- 4/m[001] ------------------- |  |  | -------------------------------------------- 4/mmm[001] -------------------------------------------------- |  |  |  |  | ------------------------------------------------ mmm ------------------------------------------------- |  |  |  |  | ---- 2/m 1 1 ---- | ---- 1 2/m 1 ---- | ---- 1 1 2/m ----- | ------------------ `1 -------------------
[18 empty] | Observed crystal class |  |  | 23 | m`3 | 432 | ` 43m | m`3m | 3[111] | `3[111] | 32[111] | 3m[111] | `3m[111] | 3[`111] | `3[`111] | 32[`111] | 3m[`111] | `3m[`111] | 3[1`11] | `3[1`11] | 32[1`11] | 3m[1`11] | `3m[1`11] | 3[11`1] | `3[11`1] | 32[11`1] | 3m[11`1] | `3m[11`1] | 4[100] | `4[100] | 4/m[100] | 422[100] | 4mm[100] | `42m[100] | `4m2[100] | 4/mmm[100] | 4[010] | `4[010] | 4/m[010] | 422[010] | 4mm[010] | `42m[010] | `4m2[010] | 4/mmm[010] | 4[001] | `4[001] | 4/m[001] | 422[001] | 4mm[001] | `42m[001] | `4m2[001] | 4/mmm[001] | 222 | 2mm | m2m | mm2 | mmm | m 1 1 | 1 m 1 | 1 1 m | 1 | `1
-- Reflection conditions -----------------------------------------------------------------------------------------------------------------------------------------------------------------------------------------------------------------------------------------------------------------------
hkl | 0kl | h0l | hk0 | h l ±l | h k ±h | h ±h l | h h l; l h h; h l h | l`h `h; h`l`h; h `h `l | h`l h; h`h l; l`h h | h h`l; l h`h; h l`h | h h h | h`h`h | h`h h | h h`h | h00 | 0k0 | 00l | 0 k ±k | h 0 ±h | h ±h 0 | Space group | Space group | Space group | Space group | Space group | Space group | Space group | Space group | Space group | Space group | Space group | Space group | Space group | Space group | Space group | Space group | Space group | Space group | Space group | Space group | Space group | Space group | Space group | Space group | Space group | Space group | Space group | Space group | Space group | Space group | Space group | Space group | Space group | Space group | Space group | Space group | Space group | Space group | Space group | Space group | Space group | Space group | Space group | Space group | Space group | Space group | Space group | Space group | Space group | Space group | Space group | Space group | Space group | Space group | Space group | Space group | Space group | Space group | Space group
h + k + l | k + l | h + l | h + k | h | k | l | l | l | l | l | h | h | h | h | h | k | l |  |  |  | I23 (197) | I m`3 (204) | I432 (211) | I`43m (217) | Im`3m (229) | Zh9 R3 (146) | Zh9 R`3 (148) | Zh9 R32 (155) | Zh9 R3m (160) | Zh9 R`3m (166) | Zh10 R3 (146) | Zh10 R`3 (148) | Zh10 R32 (155) | Zh10 R3m (160) | Zh10 R`3m (166) | Zh11 R3 (146) | Zh11 R`3 (148) | Zh11 R32 (155) | Zh11 R3m (160) | Zh11 R`3m (166) | Zh12 R3 (146) | Zh12 R`3 (148) | Zh12 R32 (155) | Zh12 R3m (160) | Zh12 R`3m (166) | Zt5 I4 (79) | Zt5 I`4 (82) | Zt5 I4/m (87) | Zt5 I422 (97) | Zt5 I4mm (107) | Zt5 I`42m (121) | Zt5 I`4m2 (119) | Zt5 I4/mmm (139) | Zt6 I4 (79) | Zt6 I`4 (82) | Zt6 I4/m (87) | Zt6 I422 (97) | Zt6 I4mm (107) | Zt6 I`42m (121) | Zt6 I`4m2 (119) | Zt6 I4/mmm (139) | Zt4 I4 (79) | Zt4 I`4 (82) | Zt4 I4/m (87) | Zt4 I422 (97) | Zt4 I4mm (107) | Zt4 I`42m (121) | Zt4 I`4m2 (119) | Zt4 I4/mmm (139) | Zc I222 (23) | Zc I2mm (44) | Zc Im2m (44) | Zc Imm2 (44) | Zc Immm (71) | Tc I2mm (44) | Tc I2mm (44) | Tc I2mm (44) | Tc I2mm (44) | Tt I4/m (87)
[21 empty] | I213 (199) | Tc Immm (71) | γ I23 (197) | δ I23 (197) | γ Im`3 (204) |  |  | Tj R3 (146) | Tj R3 (146) | Tj R`3 (148) |  |  | Tj R3 (146) | Tj R3 (146) | Tj R`3 (148) |  |  | Tj R3 (146) | Tj R3 (146) | Tj R`3 (148) |  |  | Tj R3 (146) | Tj R3 (146) | Tj R`3 (148) |  |  |  | Tt I4 (79) | Tt I4 (79) | Tt I`4 (82) | Tt I`4 (82) | Tt I4/m (87) |  |  |  | Tt I4 (79) | Tt I4 (79) | Tt I`4 (82) | Tt I`4 (82) | Tt I4/m (87) |  |  |  | Tt I4 (79) | Tt I4 (79) | Tt I`4 (82) | Tt I`4 (82) | Tt I4/m (87) | Zc I212121 (24) |  |  |  | Tc Immm (71) | Tc Imm2 (44) | Tc Imm2 (44) | Tc Imm2 (44) | Tc Imm2 (44) | Tt I41/a (88)
[21 empty] | Tc I222 (23) | Tc Ibam (72) | γ I213 (199) | δ I213 (199) | Tt I4/m (87) | [23 empty] | Tt I41 (80) | Tt I41 (80) |  |  | Tt I41/a (88) |  |  |  | Tt I41 (80) | Tt I41 (80) |  |  | Tt I41/a (88) |  |  |  | Tt I41 (80) | Tt I41 (80) |  |  | Tt I41/a (88) | Tc I222 (23) |  |  |  | Tc Ibam (72) | Tc Im2m (44) | Tc Im2m (44) | Tc Im2m (44) | Tc Im2m (44) | Tj R`3 (148)
[21 empty] | Tc I212121 (24) | Tc Imcb (72) | Tt I4 (79) | Tt I`4 (82) | Tt I41/a (88) | [44 empty] | Tc I212121 (24) |  |  |  | Tc Imcb (72) | Tc Ima2 (46) | Tc Ima2 (46) | Tc Ima2 (46) | Tc Iba2 (45) | Tj R`3m (166)
[21 empty] | Tc Imm2 (44) | Tc Icma (72) | Tt I41 (80) | Tt I`4m2 (119) | Tt I4mm (107) | [44 empty] | Tt I422 (97) |  |  |  | Tc Icma (72) | Tc Ibm2 (46) | Tc Ibm2 (46) | Tc Ibm2 (46) | Tc I2cb (45) | Tj R`3c (167)
[21 empty] | Tc im2m (44) | Tc Imam (74) | Tt I422 (97) | Tt I`4c2 (120) | Tt I4cm (108) | [44 empty] | Tt I4122 (98) |  |  |  | Tc Imam (74) | Tc I2mb (46) | Tc I2mb (46) | Tc I2mb (46) | Tc Ic2a (45)
[21 empty] | Tc I2mm (44) | Tc Ibmm (74) | Tt I4122 (98) | Tt I`42m (121) | Tt I41md (109) | [44 empty] | Tt I`42m (121) |  |  |  | Tc Ibmm (74) | Tc I2cm (46) | Tc I2cm (46) | Tc I2cm (46) | Tc Ima2 (46)
[21 empty] | Tc Iba2 (45) | Tc Immb (74) | Tj R3 (146) | Tt I`42d (122) | Tt I41cd (110) | [44 empty] | Tt I`42d (122) |  |  |  | Tc Immb (74) | Tc Im2a (46) | Tc Im2a (46) | Tc Im2a (46) | Tc Ibm2 (46)
[21 empty] | Tc I2cb (45) | Tc Imcm (74) | Tj R32 (155) | Tj R3 (146) | Tt I4/mmm (139) | [48 empty] | Tc Imcm (74) | Tc Ic2m (46) | Tc Ic2m (46) | Tc Ic2m (46) | Tc I2mb (46)
[21 empty] | Tc Ic2a (45) | Tc Imma (74) |  | Tj R3m (160) | Tt I4/mcm (140) | [48 empty] | Tc Imma (74) |  |  |  | Tc I2cm (46)
[21 empty] | Tc Ima2 (46) | Tc Icmm (74) |  | Tj R3c (161) | Tt I41/amd (141) | [48 empty] | Tc Icmm (74) |  |  |  | Tc Im2a (46)
[21 empty] | Tc Ibm2 (46) | Tj R`3 (148) |  |  | Tj R`3 (148) | [48 empty] | Tt I4/mmm (139) |  |  |  | Tc Ic2m (46)
[21 empty] | Tc I2mb (46) |  |  |  | Tj R`3m (166) | [48 empty] | Tt I4/mcm (140) |  |  |  | Tt I4 (79)
[21 empty] | Tc I2cm (46) |  |  |  | Tj R`3c (167) | [48 empty] | Tt I41/amd (141) |  |  |  | Tt I41 (80)
[21 empty] | Tc Im2a (46) | [56 empty] | Tt I`4 (82)
[21 empty] | Tc Ic2m (46) | [56 empty] | Tt I4mm (107)
[21 empty] | Tj R3 (146) | [56 empty] | Tt I4cm (108)
Tt I41md (109)
Tt I41cd (110)
Tt I`4m2 (119)
Tt I`4c2 (120)
Tj R3 (146)
Tj R32 (155)
Tj R3m (160)
Tj R3c (161)
h + k + l | k + l | h + l | h + k | h | k | l | l | l | l | l | h | h | h | h | h | k | l = 4n | [44 empty] | Zt4 I41 (80) |  |  | Zt4 I4122 (98)
h + k + l | k + l | h + l | h + k | h | k | l | l | l | l | l | h | h | h | h | h | k = 4n | l | [36 empty] | Zt6 I41 (80) |  |  | Zt6 I4122 (98)
h + k + l | k + l | h + l | h + k | h | k | l | l | l | l | l | h | h | h | h | h = 4n | k | l | [28 empty] | Zt5 I41 (80) |  |  | Zt5 I4122 (98)
h + k + l | k+ l | h + l | h + k | h | k | l | l | l | l | l | h | h | h | h | h = 4n | k = 4n | l = 4n | [5 empty] | I4132 (214)
h + k + l | k + l | h + l | h + k | h | k | l | l | l | l | 2h + l = 4n | h | h | h | h = 4n | h | k | l | [26 empty] | Zh12 R3c (161) | Zh12 R`3c (167)
h + k + l | k + l | h + l | h + k | h | k | l | l | l | 2h + l = 4n | l | h | h | h = 4n | h | h | k | l | [21 empty] | Zh11 R3c (161) | Zh11 R`3c (167)
h + k + l | k + l | h + l | h + k | h | k | l | l | 2h + l = 4n | l | l | h | h = 4n | h | h | h | k | l | [16 empty] | Zh10 R3c (161) | Zh10 R`3c (167)
h + k + l | k + l | h + l | h + k | h | k | l | 2h + l = 4n | l | l | l | h = 4n | h | h | h | h | k | l | [11 empty] | Zh9 R3c (161) | Zh9 R`3c (167)
h + k + l | k + l | h + l | h + k | h | k | 2h + l = 4n | l | l | l | l | h = 4n | h = 4n | h = 4n | h = 4n | h | k | l = 4n |  |  | h | [45 empty] | Zt4 I41md (109) | Zt4 I`42d (122)
h + k + l | k + l | h + l | h + k | h | 2h + k = 4n | l | l | l | l | l | h = 4n | h = 4n | h = 4n | h = 4n | h | k = 4n | l |  | h | [38 empty] | Zt6 I41md (109) | Zt6 I`42d (122)
h + k + l | k + l | h + l | h + k | 2l + h = 4n | k | l | l | l | l | l | h = 4n | h = 4n | h = 4n | h = 4n | h = 4n | k | l | k | [31 empty] | Zt5 I41md (109) | Zt5 I`42d (122)
h + k + l | k+ l | h + l | h + k | 2l + h = 4n | 2h + k = 4n | 2h + l = 4n | 2h + l = 4n | 2h + l = 4n | 2h + l = 4n | 2h + l = 4n | h = 4n | h = 4n | h = 4n | h = 4n | h = 4n | k = 4n | l = 4n | [6 empty] | I`43d (220)
h + k + l | k + l | h + l | h, k | h | k | l | l | l | l | l | h | h | h | h | h | k | l |  |  | h | [50 empty] | Zc I2mb (46) | Zc Im2a (46) |  | Zc Immb (74) |  |  | Tc Iba2 (45)
[74 empty] | Zc Imma (74) |  |  | Tc I2cb (45)
[74 empty] | Tc Ibam (72) |  |  | Tc Ic2a (45)
Tc Imcb (72)
Tc Icma (72)
h + k + l | k + l | h + l | h, k | h | k | l | l | l | l | l | h | h | h | h | h | k | l = 4n |  |  | h | [43 empty] | Zt4 I41/a (88)
h + k + l | k + l | h + l | h, k | h | k | 2h + l = 4n | l | l | l | l | h = 4n | h = 4n | h = 4n | h = 4n | h | k | l = 4n |  |  | h | [48 empty] | Zt4 I41/amd (141)
h + k + l | k + l | h, l | h + k | h | k | l | l | l | l | l | h | h | h | h | h | k | l |  | h | [51 empty] | Zc I2cm (46) |  | Zc Ima2 (46) | Zc Imcm (74) |  | Tc Iba2 (45)
[74 empty] | Zc Imam (74) |  | Tc I2cb (45)
[74 empty] | Tc Ibam (72) |  | Tc Ic2a (45)
Tc Imcb (72)
Tc Icma (72)
h + k + l | k + l | h, l | h + k | h | k | l | l | l | l | l | h | h | h | h | h | k = 4n | l |  | h | [36 empty] | Zt6 I41/a (88)
h + k + l | k + l | h, l | h + k | h | 2h + k = 4n | l | l | l | l | l | h = 4n | h = 4n | h = 4n | h = 4n | h | k = 4n | l |  | h | [41 empty] | Zt6 I41/amd (141)
h + k + l | k + l | h, l | h, k | h | k | l | l | l | l | l | h | h | h | h | h | k | l |  | h | h | [29 empty] | Zt5 I4cm (108) |  | Zt5 I`4c2 (120) | Zt5 I4/mcm (140) | [17 empty] | Zc I2cb (45) |  |  | Zc Imcb (72)
h + k + l | k + l | h, l | h, k | 2l + h = 4n | k | l | l | l | l | l | h = 4n | h = 4n | h = 4n | h = 4n | h = 4n | k | l | k | h | h | [29 empty] | Zt5 I41cd (110)
h + k + l | k, l | h + l | h + k | h | k | l | l | l | l | l | h | h | h | h | h | k | l | k | [53 empty] | Zc Ic2m (46) | Zc Ibm2 (46) | Zc Icmm (74) | Tc Iba2 (45)
[74 empty] | Zc Ibmm (74) | Tc I2cb (45)
[74 empty] | Tc Ibam (72) | Tc Ic2a (45)
Tc Imcb (72)
Tc Icma (72)
h + k + l | k, l | h + l | h + k | h | k | l | l | l | l | l | h | h | h | h | h = 4n | k | l | k | [29 empty] | Zt5 I41/a (88)
h + k + l | k, l | h + l | h + k | 2l + h = 4n | k | l | l | l | l | l | h = 4n | h = 4n | h = 4n | h = 4n | h = 4n | k | l | k | [34 empty] | Zt5 I41/amd (141)
h + k + l | k, l | h + l | h, k | h | k | l | l | l | l | l | h | h | h | h | h | k | l | k |  | h | [37 empty] | Zt6 I4cm (108) |  | Zt6 I`4c2 (120) | Zt6 I4/mcm (140) | [10 empty] | Zc Ic2a (45) |  | Zc Icma (72)
h + k + l | k, l | h + l | h, k | h | 2h + k = 4n | l | l | l | l | l | h = 4n | h = 4n | h = 4n | h = 4n | h | k = 4n | l | k | h | h | [37 empty] | Zt6 I41cd (110)
h + k + l | k, l | h, l | h + k | h | k | l | l | l | l | l | h | h | h | h | h | k | l | k | h | [46 empty] | Zt4 I4cm (108) |  | Zt4 I`4c2 (120) | Zt4 I4/mcm (140) |  |  |  | Zc Iba2 (45) | Zc Ibam (72)
h + k + l | k, l | h, l | h + k | h | k | 2h + l = 4n | l | l | l | l | h = 4n | h = 4n | h = 4n | h = 4n | h | k | l = 4n | k | h | h | [45 empty] | Zt4 I41cd (110)
h + k + l | k, l | h, l | h, k | h | k | l | l | l | l | l | h | h | h | h | h | k | l | k | h | h |  | I a`3 (206) |  |  | γ Ia`3 (206) | [48 empty] | Zc Ibca (73)
[22 empty] | Tc Ibca (73) |  |  | Tt I41/acd (142) | [48 empty] | Zc Icab (73)
[22 empty] | Tc Icab (73) | [51 empty] | Tc Ibca (73)
Tc Icab (73)
Tt I41/acd (142)
h + k + l | k, l | h, l | h, k | h | k | 2h + l = 4n | l | l | l | l | h = 4n | h = 4n | h = 4n | h = 4n | h | k | l = 4n | k | h | h | [48 empty] | Zt4 I41/acd (142)
h + k + l | k, l | h, l | h, k | h | 2h + k = 4n | l | l | l | l | l | h = 4n | h = 4n | h = 4n | h = 4n | h | k = 4n | l | k | h | h | [40 empty] | Zt6 I41/acd (142)
h + k + l | k, l | h, l | h, k | 2l + h = 4n | k | l | l | l | l | l | h = 4n | h = 4n | h = 4n | h = 4n | h = 4n | k | l | k | h | h | [32 empty] | Zt5 I41/acd (142)
h + k + l | k, l | h, l | h, k | 2l + h = 4n | 2h + k = 4n | 2h + l = 4n | 2h + l = 4n | 2h + l = 4n | 2h + l = 4n | 2h + l = 4n | h = 4n | h = 4n | h = 4n | h = 4n | h = 4n | k = 4n | l = 4n | k | h | h |  |  |  |  | Ia`3d (230)
γ twin by 2[110]
δ twin by m[110]
Zt4 indicates a single crystal with a tI Bravais-lattice type with a specialized metric ctI = atI
Basis transformation from cI to tI: atI = acI, btI = bcI, ctI = ccI
Zt5 indicates a single crystal with a tI Bravais-lattice type with a specialized metric ctI = atI
Basis transformation from cI to tI: atI = bcI, btI = ccI, ctI = acI
Zt6 indicates a single crystal with a tI Bravais-lattice type with a specialized metric ctI = atI
Basis transformation from cI to tI: atI = ccI, btI = acI, ctI = bcI
Tt indicates a twinned crystal containing domains Zt4 , Zt5 and Zt6.
HA and RA mean hexagonal and rhombohedral axes respectively.
Zh9 indicates a single crystal with an hR Bravais-lattice type with a specialized metric chR(HA) = ¼Ö6ahR(HA), αhR(RA) = 109.47°
Basis transformation from cI to hR hexagonal axes: ahR(HA) = -acI + bcI, bhR(HA) = -bcI + ccI, chR(HA) = ½acI + ½bcI + ½ccI
Basis transformation from cI to hR rhombohedral axes: ahR(RA) = -½acI + ½bcI + ½ccI, bhR(RA) = ½acI - ½bcI + ½ccI, chR(RA) = ½acI + ½bcI - ½ccI
Zh10 indicates a single crystal with an hR Bravais-lattice type with a specialized metric chR(HA) = ¼Ö6ahR(HA), αhR(RA) = 109.47°
Basis transformation from cI to hR hexagonal axes: ahR(HA) = acI + bcI, bhR(HA) = -bcI - ccI, chR(HA) = -½acI + ½bcI - ½ccI
Basis transformation from cI to hR rhombohedral axes: ahR(RA) = -½acI - ½bcI - ½ccI, bhR(RA) = ½acI + ½bcI - ½ccI, chR(RA) = ½acI - ½bcI + ½ccI
Zh11 indicates a single crystal with an hR Bravais-lattice type with a specialized metric chR(HA) = ¼Ö6ahR(HA), αhR(RA) = 109.47°
Basis transformation from cI to hR hexagonal axes: ahR(HA) = -acI - bcI, bhR(HA) = bcI - ccI, chR(HA) = ½acI - ½bcI - ½ccI
Basis transformation from cI to hR rhombohedral axes: ahR(RA) = ½acI + ½bcI - ½ccI, bhR(RA) = -½acI - ½bcI - ½ccI, chR(RA) = -½acI + ½bcI + ½ccI
Zh12 indicates a single crystal with an hR Bravais-lattice type with a specialized metric chR(HA) = ¼Ö6ahR(HA), αhR(RA) = 109.47°
Basis transformation from cI to hR hexagonal axes: ahR(HA) = acI - bcI, bhR(HA) = bcI + ccI, chR(HA) = -½acI - ½bcI + ½ccI
Basis transformation from cI to hR rhombohedral axes: ahR(RA) = ½acI - ½bcI + ½ccI, bhR(RA) = -½acI + ½bcI + ½ccI, chR(RA) = -½acI - ½bcI - ½ccI
Tj indicates a twinned crystal containing domains Zh9 , Zh10, Zh11 and Zh12.
Zc indicates a single crystal with a oI Bravais-lattice type with a specialized metric aoI = boI = coI
Basis transformation from cI to oI: aoI = acI, boI = bcI, coI = ccI
Tc indicates a twinned crystal containing domains Zc.